## Constraints
symmetry | TRUE
balance | TRUE
out-of-plane orthotropy | FALSE
damage tolerance | TRUE
dam_tol_rule | 1
covering | TRUE
n_covering | 1
10% rule | TRUE
10% rule applied on LPs | TRUE
10% rule applied on ply percentages | FALSE
percentage limit when rule applied on LPs | 10
percent_0 | 0
percent_45 | 0
percent_90 | 0
percent_-45 | 0
percent_+-45 | 0
diso | TRUE
delta_angle | 45
contig | TRUE
n_contig | 5
fibre orientations | -75 -60 -45 -30 -15 0 15 30 45 60 75 90
number fibre orientations | 12
ply drop spacing rule | TRUE
minimum number of continuous plies between ply drops | 2

## Materials
E11 | 141342268922.6
E22 | 9032115721.4
G12 | 4274741791.8
nu12 | 0.32
nu21 | 0.02044878
areal density | 300.5
volumic density | 1577427.8
ply thickness | 0.0001905
Q11 | 142273249546.4
Q12 | 2909314449.3
Q22 | 9091607653.9
Q66 | 4274741791.8
U1 | 59626520958.3
U2 | 66590820946.2
U3 | 16055907641.8
U4 | 18965222091.1
U5 | 20330649433.6

## Objective function
optimisation problem | LP matching
coeff_contig | 1
coeff_diso | 10
coeff_10 | 1
coeff_bal_ipo | 1
coeff_oopo | 0
coeff_spacing | 1

## Multipanel
Number of panels | 16
Number of plies max | 180
Area | 0
Area of all patches | 0
Index of one thickest panel | 0

## Panels
| Panel ID | Neighbour panel IDs | Number of plies | Weighting in MP objective funtion | Area | N_x | N_y | lampam_target[1] | lampam_target[2] | lampam_target[3] | lampam_target[4] | lampam_target[5] | lampam_target[6] | lampam_target[7] | lampam_target[8] | lampam_target[9] | lampam_target[10] | lampam_target[11] | lampam_target[12] | lampam_weightings_ini[1] | lampam_weightings_ini[2] | lampam_weightings_ini[3] | lampam_weightings_ini[4] | lampam_weightings_ini[5] | lampam_weightings_ini[6] | lampam_weightings_ini[7] | lampam_weightings_ini[8] | lampam_weightings_ini[9] | lampam_weightings_ini[10] | lampam_weightings_ini[11] | lampam_weightings_ini[12] | lampam_weightings[1] | lampam_weightings[2] | lampam_weightings[3] | lampam_weightings[4] | lampam_weightings[5] | lampam_weightings[6] | lampam_weightings[7] | lampam_weightings[8] | lampam_weightings[9] | lampam_weightings[10] | lampam_weightings[11] | lampam_weightings[12]
0 | 1 | 2 | 180 | 1 | 0 | 0 | 0 | 0.1333333 | -0.1333333 | 0 | 0 | 0 | 0 | 0 | 0 | 0.3563147 | -0.06436214 | -0.05990773 | -0.0243485 | 0.1666667 | 0.1666667 | 0 | 0 | 0 | 0 | 0 | 0 | 0.1666667 | 0.1666667 | 0.1666667 | 0.1666667 | 0.1666667 | 0.1666667 | 0 | 0 | 0 | 0 | 0 | 0 | 0.1666667 | 0.1666667 | 0.1666667 | 0.1666667
1 | 2 | 1 3 | 176 | 1 | 0 | 0 | 0 | 0.1363636 | -0.1136364 | 0 | 0 | 0 | 0 | 0 | 0 | 0.3729639 | -0.01238055 | -0.04960538 | -0.02460554 | 0.1666667 | 0.1666667 | 0 | 0 | 0 | 0 | 0 | 0 | 0.1666667 | 0.1666667 | 0.1666667 | 0.1666667 | 0.1666667 | 0.1666667 | 0 | 0 | 0 | 0 | 0 | 0 | 0.1666667 | 0.1666667 | 0.1666667 | 0.1666667
2 | 3 | 2 4 | 172 | 1 | 0 | 0 | 0 | 0.1511628 | -0.1046512 | 0 | 0 | 0 | 0 | 0 | 0 | 0.3888125 | -0.003032752 | -0.04459592 | -0.0308474 | 0.1666667 | 0.1666667 | 0 | 0 | 0 | 0 | 0 | 0 | 0.1666667 | 0.1666667 | 0.1666667 | 0.1666667 | 0.1666667 | 0.1666667 | 0 | 0 | 0 | 0 | 0 | 0 | 0.1666667 | 0.1666667 | 0.1666667 | 0.1666667
3 | 4 | 3 5 | 168 | 1 | 0 | 0 | 0 | 0.1309524 | -0.1309524 | 0 | 0 | 0 | 0 | 0 | 0 | 0.3492682 | -0.06248313 | -0.04242221 | -0.0288342 | 0.1666667 | 0.1666667 | 0 | 0 | 0 | 0 | 0 | 0 | 0.1666667 | 0.1666667 | 0.1666667 | 0.1666667 | 0.1666667 | 0.1666667 | 0 | 0 | 0 | 0 | 0 | 0 | 0.1666667 | 0.1666667 | 0.1666667 | 0.1666667
4 | 5 | 4 6 | 164 | 1 | 0 | 0 | 0 | 0.1097561 | -0.1585366 | 0 | 0 | 0 | 0 | 0 | 0 | 0.306761 | -0.1249438 | -0.03842857 | -0.02503986 | 0.1666667 | 0.1666667 | 0 | 0 | 0 | 0 | 0 | 0 | 0.1666667 | 0.1666667 | 0.1666667 | 0.1666667 | 0.1666667 | 0.1666667 | 0 | 0 | 0 | 0 | 0 | 0 | 0.1666667 | 0.1666667 | 0.1666667 | 0.1666667
5 | 6 | 5 7 | 160 | 1 | 0 | 0 | 0 | 0.1 | -0.15 | 0 | 0 | 0 | 0 | 0 | 0 | 0.299981 | -0.117668 | -0.05670573 | -0.04205636 | 0.1666667 | 0.1666667 | 0 | 0 | 0 | 0 | 0 | 0 | 0.1666667 | 0.1666667 | 0.1666667 | 0.1666667 | 0.1666667 | 0.1666667 | 0 | 0 | 0 | 0 | 0 | 0 | 0.1666667 | 0.1666667 | 0.1666667 | 0.1666667
6 | 7 | 6 8 | 156 | 1 | 0 | 0 | 0 | 0.1025641 | -0.1282051 | 0 | 0 | 0 | 0 | 0 | 0 | 0.3046292 | -0.1146724 | -0.06317299 | -0.04388598 | 0.1666667 | 0.1666667 | 0 | 0 | 0 | 0 | 0 | 0 | 0.1666667 | 0.1666667 | 0.1666667 | 0.1666667 | 0.1666667 | 0.1666667 | 0 | 0 | 0 | 0 | 0 | 0 | 0.1666667 | 0.1666667 | 0.1666667 | 0.1666667
7 | 8 | 7 9 | 152 | 1 | 0 | 0 | 0 | 0.1052632 | -0.1578947 | 0 | 0 | 0 | 0 | 0 | 0 | 0.3184162 | -0.1487986 | -0.06393288 | -0.04548953 | 0.1666667 | 0.1666667 | 0 | 0 | 0 | 0 | 0 | 0 | 0.1666667 | 0.1666667 | 0.1666667 | 0.1666667 | 0.1666667 | 0.1666667 | 0 | 0 | 0 | 0 | 0 | 0 | 0.1666667 | 0.1666667 | 0.1666667 | 0.1666667
8 | 9 | 8 10 | 148 | 1 | 0 | 0 | 0 | 0.08470202 | -0.1756757 | 0 | 0 | 0 | 0 | 0 | 0 | 0.2979178 | -0.1719 | -0.05196237 | -0.02258115 | 0.1666667 | 0.1666667 | 0 | 0 | 0 | 0 | 0 | 0 | 0.1666667 | 0.1666667 | 0.1666667 | 0.1666667 | 0.1666667 | 0.1666667 | 0 | 0 | 0 | 0 | 0 | 0 | 0.1666667 | 0.1666667 | 0.1666667 | 0.1666667
9 | 10 | 9 11 | 144 | 1 | 0 | 0 | 0 | 0.07316596 | -0.1666667 | 0 | 0 | 0 | 0 | 0 | 0 | 0.2816435 | -0.1539352 | -0.06286227 | -0.0336899 | 0.1666667 | 0.1666667 | 0 | 0 | 0 | 0 | 0 | 0 | 0.1666667 | 0.1666667 | 0.1666667 | 0.1666667 | 0.1666667 | 0.1666667 | 0 | 0 | 0 | 0 | 0 | 0 | 0.1666667 | 0.1666667 | 0.1666667 | 0.1666667
10 | 11 | 10 12 | 140 | 1 | 0 | 0 | 0 | 0.0609707 | -0.1571429 | 0 | 0 | 0 | 0 | 0 | 0 | 0.2701807 | -0.1348571 | -0.03795142 | -0.01119521 | 0.1666667 | 0.1666667 | 0 | 0 | 0 | 0 | 0 | 0 | 0.1666667 | 0.1666667 | 0.1666667 | 0.1666667 | 0.1666667 | 0.1666667 | 0 | 0 | 0 | 0 | 0 | 0 | 0.1666667 | 0.1666667 | 0.1666667 | 0.1666667
11 | 12 | 11 13 | 136 | 1 | 0 | 0 | 0 | 0.06276396 | -0.1323529 | 0 | 0 | 0 | 0 | 0 | 0 | 0.2777611 | -0.1289563 | -0.03553213 | -0.01211321 | 0.1666667 | 0.1666667 | 0 | 0 | 0 | 0 | 0 | 0 | 0.1666667 | 0.1666667 | 0.1666667 | 0.1666667 | 0.1666667 | 0.1666667 | 0 | 0 | 0 | 0 | 0 | 0 | 0.1666667 | 0.1666667 | 0.1666667 | 0.1666667
12 | 13 | 12 14 | 132 | 1 | 0 | 0 | 0 | 0.03436287 | -0.1666667 | 0 | 0 | 0 | 0 | 0 | 0 | 0.2662443 | -0.1515638 | -0.03696394 | -0.0142241 | 0.1666667 | 0.1666667 | 0 | 0 | 0 | 0 | 0 | 0 | 0.1666667 | 0.1666667 | 0.1666667 | 0.1666667 | 0.1666667 | 0.1666667 | 0 | 0 | 0 | 0 | 0 | 0 | 0.1666667 | 0.1666667 | 0.1666667 | 0.1666667
13 | 14 | 13 15 | 128 | 1 | 0 | 0 | 0 | 0.01981171 | -0.15625 | 0 | 0 | 0 | 0 | 0 | 0 | 0.2565718 | -0.1442337 | -0.05886042 | -0.03405376 | 0.1666667 | 0.1666667 | 0 | 0 | 0 | 0 | 0 | 0 | 0.1666667 | 0.1666667 | 0.1666667 | 0.1666667 | 0.1666667 | 0.1666667 | 0 | 0 | 0 | 0 | 0 | 0 | 0.1666667 | 0.1666667 | 0.1666667 | 0.1666667
14 | 15 | 14 16 | 124 | 1 | 0 | 0 | 0 | -0.01180727 | -0.1935484 | 0 | 0 | 0 | 0 | 0 | 0 | 0.2250707 | -0.1881734 | -0.06323679 | -0.03486224 | 0.1666667 | 0.1666667 | 0 | 0 | 0 | 0 | 0 | 0 | 0.1666667 | 0.1666667 | 0.1666667 | 0.1666667 | 0.1666667 | 0.1666667 | 0 | 0 | 0 | 0 | 0 | 0 | 0.1666667 | 0.1666667 | 0.1666667 | 0.1666667
15 | 16 | 15 | 120 | 1 | 0 | 0 | 0 | 0.00446582 | -0.1833333 | 0 | 0 | 0 | 0 | 0 | 0 | 0.24009 | -0.1802454 | -0.04620297 | -0.05277944 | 0.1666667 | 0.1666667 | 0 | 0 | 0 | 0 | 0 | 0 | 0.1666667 | 0.1666667 | 0.1666667 | 0.1666667 | 0.1666667 | 0.1666667 | 0 | 0 | 0 | 0 | 0 | 0 | 0.1666667 | 0.1666667 | 0.1666667 | 0.1666667

## Best Result
n_obj_func_calls | penalty_spacing | index panel | n_plies | n_violations_diso | n_violations_contig | ipo: ¦lampam[3]¦ + ¦lampam[4]¦ | oopo: ¦lampam[11]¦ + ¦lampam[12]¦ | percentage_0_plies | percentage_90_plies | percentage_+45_plies | percentage_-45_plies | percentage_+-45_plies | penalty_diso | penalty_contig | penalty_10 | penalty_ipo | penalty_oopo | n_-75plies | n_-60plies | n_-45plies | n_-30plies | n_-15plies | n_0plies | n_15plies | n_30plies | n_45plies | n_60plies | n_75plies | n_90plies | lampam_error[1] | lampam_error[2] | lampam_error[3] | lampam_error[4] | lampam_error[5] | lampam_error[6] | lampam_error[7] | lampam_error[8] | lampam_error[9] | lampam_error[10] | lampam_error[11] | lampam_error[12] | lampam[1] | lampam[2] | lampam[3] | lampam[4] | lampam[5] | lampam[6] | lampam[7] | lampam[8] | lampam[9] | lampam[10] | lampam[11] | lampam[12] | gamma | delta | stacking sequences with ply drops included | stacking sequences
| 0 | 1 | 180 | 0 | 0 | 1.486654e-17 | 0.0826325 | 0.04444444 | 0.06666667 | 0.1 | 0.1 | 0.2 | 0 | 0 | 0 | 7.433271e-18 | 0 | 8 | 14 | 18 | 20 | 20 | 8 | 20 | 20 | 18 | 14 | 8 | 12 | 0.006752168 | 0.01111111 | 4.934325e-18 | 9.932218e-18 | 1.052656e-17 | 2.807082e-17 | 1.403541e-17 | 1.403541e-17 | 0.01579161 | 0.00341701 | 0.003790574 | 0.002166845 | 0.1265812 | -0.1222222 | 4.934325e-18 | -9.932218e-18 | -1.052656e-17 | -2.807082e-17 | -1.403541e-17 | -1.403541e-17 | 0.3405231 | -0.06094513 | -0.05611716 | -0.02651535 | 0.03459163 | 0.03270774 | -45 -30 -30 -15 -30 -45 -15 15 -15 30 30 15 45 0 0 30 30 60 90 45 30 15 0 15 15 30 -15 -45 -15 -45 -30 0 -15 -15 -30 -30 -30 -60 -75 -75 75 60 90 -75 -60 -60 -30 15 30 15 15 60 90 -75 75 90 75 60 45 45 60 45 45 45 90 -45 -15 -30 -60 -60 -45 -45 -45 -30 -45 -15 -60 -15 30 60 30 15 30 15 60 45 45 75 90 -60 -60 90 75 45 45 60 15 30 15 30 60 30 -15 -60 -15 -45 -30 -45 -45 -45 -60 -60 -30 -15 -45 90 45 45 45 60 45 45 60 75 90 75 -75 90 60 15 15 30 15 -30 -60 -60 -75 90 60 75 -75 -75 -60 -30 -30 -30 -15 -15 0 -30 -45 -15 -45 -15 30 15 15 0 15 30 45 90 60 30 30 0 0 45 15 30 30 -15 15 -15 -45 -30 -15 -30 -30 -45 | -45 -30 -30 -15 -30 -45 -15 15 -15 30 30 15 45 0 0 30 30 60 90 45 30 15 0 15 15 30 -15 -45 -15 -45 -30 0 -15 -15 -30 -30 -30 -60 -75 -75 75 60 90 -75 -60 -60 -30 15 30 15 15 60 90 -75 75 90 75 60 45 45 60 45 45 45 90 -45 -15 -30 -60 -60 -45 -45 -45 -30 -45 -15 -60 -15 30 60 30 15 30 15 60 45 45 75 90 -60 -60 90 75 45 45 60 15 30 15 30 60 30 -15 -60 -15 -45 -30 -45 -45 -45 -60 -60 -30 -15 -45 90 45 45 45 60 45 45 60 75 90 75 -75 90 60 15 15 30 15 -30 -60 -60 -75 90 60 75 -75 -75 -60 -30 -30 -30 -15 -15 0 -30 -45 -15 -45 -15 30 15 15 0 15 30 45 90 60 30 30 0 0 45 15 30 30 -15 15 -15 -45 -30 -15 -30 -30 -45
|  | 2 | 176 | 0 | 0 | 1.261617e-17 | 0.07282779 | 0.04444444 | 0.06666667 | 0.08888889 | 0.08888889 | 0.1777778 | 0 | 0 | 0 | 6.308085e-18 | 0 | 8 | 14 | 16 | 20 | 20 | 8 | 20 | 20 | 16 | 14 | 8 | 12 | 0.006905627 | 0.01136364 | 7.569702e-18 | 5.046468e-18 | 1.101048e-17 | 2.936127e-17 | 3.670159e-18 | 1.835079e-18 | 0.026678 | 0.03298448 | 0.005752189 | 0.004369065 | 0.129458 | -0.1022727 | 7.569702e-18 | -5.046468e-18 | -1.101048e-17 | -2.936127e-17 | 3.670159e-18 | -1.835079e-18 | 0.3462859 | -0.04536503 | -0.04385319 | -0.0289746 | 0.02888842 | 0.02257441 | -45 -30 -30 -15 -30 -45 -15 15 -15 30 30 15 45 0 0 30 30 60 90 45 30 15 0 15 15 30 -15 -1 -15 -45 -30 0 -15 -15 -30 -30 -30 -60 -75 -75 75 60 90 -75 -60 -60 -30 15 30 15 15 60 90 -75 75 90 75 60 45 45 60 45 45 45 90 -45 -15 -30 -60 -60 -45 -45 -45 -30 -45 -15 -60 -15 30 60 30 15 30 15 60 -1 45 75 90 -60 -60 90 75 45 -1 60 15 30 15 30 60 30 -15 -60 -15 -45 -30 -45 -45 -45 -60 -60 -30 -15 -45 90 45 45 45 60 45 45 60 75 90 75 -75 90 60 15 15 30 15 -30 -60 -60 -75 90 60 75 -75 -75 -60 -30 -30 -30 -15 -15 0 -30 -45 -15 -1 -15 30 15 15 0 15 30 45 90 60 30 30 0 0 45 15 30 30 -15 15 -15 -45 -30 -15 -30 -30 -45 | -45 -30 -30 -15 -30 -45 -15 15 -15 30 30 15 45 0 0 30 30 60 90 45 30 15 0 15 15 30 -15 -15 -45 -30 0 -15 -15 -30 -30 -30 -60 -75 -75 75 60 90 -75 -60 -60 -30 15 30 15 15 60 90 -75 75 90 75 60 45 45 60 45 45 45 90 -45 -15 -30 -60 -60 -45 -45 -45 -30 -45 -15 -60 -15 30 60 30 15 30 15 60 45 75 90 -60 -60 90 75 45 60 15 30 15 30 60 30 -15 -60 -15 -45 -30 -45 -45 -45 -60 -60 -30 -15 -45 90 45 45 45 60 45 45 60 75 90 75 -75 90 60 15 15 30 15 -30 -60 -60 -75 90 60 75 -75 -75 -60 -30 -30 -30 -15 -15 0 -30 -45 -15 -15 30 15 15 0 15 30 45 90 60 30 30 0 0 45 15 30 30 -15 15 -15 -45 -30 -15 -30 -30 -45
|  | 3 | 172 | 0 | 0 | 1.549148e-17 | 0.07691411 | 0.04444444 | 0.06666667 | 0.08888889 | 0.08888889 | 0.1777778 | 0 | 0 | 0 | 7.745742e-18 | 0 | 6 | 14 | 16 | 20 | 20 | 8 | 20 | 20 | 16 | 14 | 6 | 12 | 0.001445996 | 0.01162791 | 3.872871e-18 | 1.161861e-17 | 1.152855e-17 | 1.53714e-17 | 5.764273e-18 | 3.842849e-18 | 0.02928825 | 0.04802093 | 0.004697051 | 0.006167845 | 0.1526088 | -0.1162791 | 3.872871e-18 | -1.161861e-17 | -1.152855e-17 | -1.53714e-17 | 5.764273e-18 | -3.842849e-18 | 0.3595242 | -0.05105368 | -0.03989887 | -0.03701524 | 0.02884087 | 0.01696437 | -45 -30 -30 -15 -30 -45 -15 15 -15 30 30 15 45 0 0 30 30 60 90 45 30 15 0 15 15 30 -15 -1 -15 -45 -30 0 -15 -15 -30 -30 -30 -60 -75 -75 75 60 90 -1 -60 -60 -30 15 30 15 15 60 90 -75 75 90 75 60 45 45 60 45 45 45 90 -45 -15 -30 -60 -60 -45 -45 -45 -30 -45 -15 -60 -15 30 60 30 15 30 15 60 -1 45 -1 90 -60 -60 90 -1 45 -1 60 15 30 15 30 60 30 -15 -60 -15 -45 -30 -45 -45 -45 -60 -60 -30 -15 -45 90 45 45 45 60 45 45 60 75 90 75 -75 90 60 15 15 30 15 -30 -60 -60 -1 90 60 75 -75 -75 -60 -30 -30 -30 -15 -15 0 -30 -45 -15 -1 -15 30 15 15 0 15 30 45 90 60 30 30 0 0 45 15 30 30 -15 15 -15 -45 -30 -15 -30 -30 -45 | -45 -30 -30 -15 -30 -45 -15 15 -15 30 30 15 45 0 0 30 30 60 90 45 30 15 0 15 15 30 -15 -15 -45 -30 0 -15 -15 -30 -30 -30 -60 -75 -75 75 60 90 -60 -60 -30 15 30 15 15 60 90 -75 75 90 75 60 45 45 60 45 45 45 90 -45 -15 -30 -60 -60 -45 -45 -45 -30 -45 -15 -60 -15 30 60 30 15 30 15 60 45 90 -60 -60 90 45 60 15 30 15 30 60 30 -15 -60 -15 -45 -30 -45 -45 -45 -60 -60 -30 -15 -45 90 45 45 45 60 45 45 60 75 90 75 -75 90 60 15 15 30 15 -30 -60 -60 90 60 75 -75 -75 -60 -30 -30 -30 -15 -15 0 -30 -45 -15 -15 30 15 15 0 15 30 45 90 60 30 30 0 0 45 15 30 30 -15 15 -15 -45 -30 -15 -30 -30 -45
|  | 4 | 168 | 0 | 0 | 2.676431e-17 | 0.04054123 | 0.04444444 | 0.06666667 | 0.08888889 | 0.08888889 | 0.1777778 | 0 | 0 | 0 | 1.338215e-17 | 0 | 6 | 14 | 16 | 20 | 18 | 8 | 18 | 20 | 16 | 14 | 6 | 12 | 0.004670296 | 2.775558e-17 | 1.156482e-17 | 1.519948e-17 | 8.05604e-18 | 0 | 8.05604e-18 | 8.05604e-18 | 0.01112013 | 0.01019396 | 0.01703888 | 0.0136763 | 0.1356227 | -0.1309524 | 1.156482e-17 | -1.519948e-17 | -8.05604e-18 | 0 | -8.05604e-18 | -8.05604e-18 | 0.3381481 | -0.07267709 | -0.02538333 | -0.0151579 | 0.0164689 | 0.01366598 | -45 -30 -30 -1 -30 -45 -15 15 -15 30 30 15 45 0 0 30 30 60 90 45 30 15 0 15 15 30 -15 -1 -15 -45 -30 0 -15 -15 -30 -30 -30 -60 -75 -75 75 60 90 -1 -60 -60 -30 15 30 -1 15 60 90 -75 75 90 75 60 45 45 60 45 45 45 90 -45 -15 -30 -60 -60 -45 -45 -45 -30 -45 -15 -60 -15 30 60 30 15 30 15 60 -1 45 -1 90 -60 -60 90 -1 45 -1 60 15 30 15 30 60 30 -15 -60 -15 -45 -30 -45 -45 -45 -60 -60 -30 -15 -45 90 45 45 45 60 45 45 60 75 90 75 -75 90 60 15 -1 30 15 -30 -60 -60 -1 90 60 75 -75 -75 -60 -30 -30 -30 -15 -15 0 -30 -45 -15 -1 -15 30 15 15 0 15 30 45 90 60 30 30 0 0 45 15 30 30 -15 15 -15 -45 -30 -1 -30 -30 -45 | -45 -30 -30 -30 -45 -15 15 -15 30 30 15 45 0 0 30 30 60 90 45 30 15 0 15 15 30 -15 -15 -45 -30 0 -15 -15 -30 -30 -30 -60 -75 -75 75 60 90 -60 -60 -30 15 30 15 60 90 -75 75 90 75 60 45 45 60 45 45 45 90 -45 -15 -30 -60 -60 -45 -45 -45 -30 -45 -15 -60 -15 30 60 30 15 30 15 60 45 90 -60 -60 90 45 60 15 30 15 30 60 30 -15 -60 -15 -45 -30 -45 -45 -45 -60 -60 -30 -15 -45 90 45 45 45 60 45 45 60 75 90 75 -75 90 60 15 30 15 -30 -60 -60 90 60 75 -75 -75 -60 -30 -30 -30 -15 -15 0 -30 -45 -15 -15 30 15 15 0 15 30 45 90 60 30 30 0 0 45 15 30 30 -15 15 -15 -45 -30 -30 -30 -45
|  | 5 | 164 | 0 | 0 | 2.714838e-17 | 0.05892733 | 0.04444444 | 0.06666667 | 0.08888889 | 0.08888889 | 0.1777778 | 0 | 0 | 0 | 1.357419e-17 | 0 | 6 | 14 | 16 | 20 | 16 | 8 | 16 | 20 | 16 | 14 | 6 | 12 | 0.008051879 | 0.01219512 | 8.123583e-18 | 1.90248e-17 | 8.45381e-18 | 4.226905e-18 | 5.283631e-18 | 8.45381e-18 | 0.002984539 | 0.0286161 | 0.006510737 | 0.001969639 | 0.117808 | -0.1463415 | 8.123583e-18 | -1.90248e-17 | -8.45381e-18 | 4.226905e-18 | -5.283631e-18 | 8.45381e-18 | 0.3097456 | -0.09632768 | -0.03191784 | -0.0270095 | 0.02289084 | 0.01394973 | -45 -30 -30 -1 -30 -45 -15 15 -15 30 30 -1 45 0 0 30 30 60 90 45 30 15 0 15 15 30 -15 -1 -15 -45 -30 0 -1 -15 -30 -30 -30 -60 -75 -75 75 60 90 -1 -60 -60 -30 15 30 -1 15 60 90 -75 75 90 75 60 45 45 60 45 45 45 90 -45 -15 -30 -60 -60 -45 -45 -45 -30 -45 -15 -60 -15 30 60 30 15 30 15 60 -1 45 -1 90 -60 -60 90 -1 45 -1 60 15 30 15 30 60 30 -15 -60 -15 -45 -30 -45 -45 -45 -60 -60 -30 -15 -45 90 45 45 45 60 45 45 60 75 90 75 -75 90 60 15 -1 30 15 -30 -60 -60 -1 90 60 75 -75 -75 -60 -30 -30 -30 -15 -1 0 -30 -45 -15 -1 -15 30 15 15 0 15 30 45 90 60 30 30 0 0 45 -1 30 30 -15 15 -15 -45 -30 -1 -30 -30 -45 | -45 -30 -30 -30 -45 -15 15 -15 30 30 45 0 0 30 30 60 90 45 30 15 0 15 15 30 -15 -15 -45 -30 0 -15 -30 -30 -30 -60 -75 -75 75 60 90 -60 -60 -30 15 30 15 60 90 -75 75 90 75 60 45 45 60 45 45 45 90 -45 -15 -30 -60 -60 -45 -45 -45 -30 -45 -15 -60 -15 30 60 30 15 30 15 60 45 90 -60 -60 90 45 60 15 30 15 30 60 30 -15 -60 -15 -45 -30 -45 -45 -45 -60 -60 -30 -15 -45 90 45 45 45 60 45 45 60 75 90 75 -75 90 60 15 30 15 -30 -60 -60 90 60 75 -75 -75 -60 -30 -30 -30 -15 0 -30 -45 -15 -15 30 15 15 0 15 30 45 90 60 30 30 0 0 45 30 30 -15 15 -15 -45 -30 -30 -30 -45
|  | 6 | 160 | 0 | 0 | 1.110223e-17 | 0.09056041 | 0.04444444 | 0.06666667 | 0.08888889 | 0.08888889 | 0.1777778 | 0 | 0 | 0 | 5.551115e-18 | 0 | 6 | 14 | 16 | 20 | 14 | 8 | 14 | 20 | 16 | 14 | 6 | 12 | 0.0008974596 | 0.0125 | 1.110223e-17 | 0 | 8.881784e-18 | 4.440892e-18 | 2.220446e-18 | 4.440892e-18 | 0.002286289 | 0.007732421875 | 0.01092154 | 0.002719861 | 0.09910254 | -0.1625 | 1.110223e-17 | 0 | -8.881784e-18 | -4.440892e-18 | -2.220446e-18 | -4.440892e-18 | 0.2976947 | -0.1099355 | -0.04578419 | -0.04477622 | 0.03452117 | 0.01771374 | -45 -30 -30 -1 -30 -45 -15 15 -15 30 30 -1 45 0 0 30 30 60 90 45 30 -1 0 15 15 30 -15 -1 -15 -45 -30 0 -1 -15 -30 -30 -30 -60 -75 -75 75 60 90 -1 -60 -60 -30 15 30 -1 15 60 90 -75 75 90 75 60 45 45 60 45 45 45 90 -45 -1 -30 -60 -60 -45 -45 -45 -30 -45 -15 -60 -15 30 60 30 15 30 15 60 -1 45 -1 90 -60 -60 90 -1 45 -1 60 15 30 15 30 60 30 -15 -60 -15 -45 -30 -45 -45 -45 -60 -60 -30 -1 -45 90 45 45 45 60 45 45 60 75 90 75 -75 90 60 15 -1 30 15 -30 -60 -60 -1 90 60 75 -75 -75 -60 -30 -30 -30 -15 -1 0 -30 -45 -15 -1 -15 30 15 15 0 -1 30 45 90 60 30 30 0 0 45 -1 30 30 -15 15 -15 -45 -30 -1 -30 -30 -45 | -45 -30 -30 -30 -45 -15 15 -15 30 30 45 0 0 30 30 60 90 45 30 0 15 15 30 -15 -15 -45 -30 0 -15 -30 -30 -30 -60 -75 -75 75 60 90 -60 -60 -30 15 30 15 60 90 -75 75 90 75 60 45 45 60 45 45 45 90 -45 -30 -60 -60 -45 -45 -45 -30 -45 -15 -60 -15 30 60 30 15 30 15 60 45 90 -60 -60 90 45 60 15 30 15 30 60 30 -15 -60 -15 -45 -30 -45 -45 -45 -60 -60 -30 -45 90 45 45 45 60 45 45 60 75 90 75 -75 90 60 15 30 15 -30 -60 -60 90 60 75 -75 -75 -60 -30 -30 -30 -15 0 -30 -45 -15 -15 30 15 15 0 30 45 90 60 30 30 0 0 45 30 30 -15 15 -15 -45 -30 -30 -30 -45
|  | 7 | 156 | 0 | 0 | 2.917894e-17 | 0.09585893 | 0.04444444 | 0.06666667 | 0.07777778 | 0.07777778 | 0.1555556 | 0 | 0 | 0 | 1.458947e-17 | 0 | 6 | 14 | 14 | 20 | 14 | 8 | 14 | 20 | 14 | 14 | 6 | 12 | 0.0009204714 | 0.01282051 | 9.251859e-18 | 1.992708e-17 | 4.67155e-18 | 9.3431e-18 | 4.67155e-18 | 9.3431e-18 | 0.0002736949 | 0.007659856 | 0.01266728 | 0.001467246 | 0.1016436 | -0.1410256 | 9.251859e-18 | -1.992708e-17 | -4.67155e-18 | 9.3431e-18 | 4.67155e-18 | 9.3431e-18 | 0.3049029 | -0.1070125 | -0.05050571 | -0.04535322 | 0.03700109 | 0.0211123 | -45 -30 -30 -1 -30 -45 -15 15 -15 30 30 -1 45 0 0 30 30 60 90 45 30 -1 0 15 15 30 -15 -1 -15 -45 -30 0 -1 -15 -30 -30 -30 -60 -75 -75 75 60 90 -1 -60 -60 -30 15 30 -1 15 60 90 -75 75 90 75 60 45 45 60 45 45 -1 90 -45 -1 -30 -60 -60 -45 -45 -45 -30 -1 -15 -60 -15 30 60 30 15 30 15 60 -1 45 -1 90 -60 -60 90 -1 45 -1 60 15 30 15 30 60 30 -15 -60 -15 -1 -30 -45 -45 -45 -60 -60 -30 -1 -45 90 -1 45 45 60 45 45 60 75 90 75 -75 90 60 15 -1 30 15 -30 -60 -60 -1 90 60 75 -75 -75 -60 -30 -30 -30 -15 -1 0 -30 -45 -15 -1 -15 30 15 15 0 -1 30 45 90 60 30 30 0 0 45 -1 30 30 -15 15 -15 -45 -30 -1 -30 -30 -45 | -45 -30 -30 -30 -45 -15 15 -15 30 30 45 0 0 30 30 60 90 45 30 0 15 15 30 -15 -15 -45 -30 0 -15 -30 -30 -30 -60 -75 -75 75 60 90 -60 -60 -30 15 30 15 60 90 -75 75 90 75 60 45 45 60 45 45 90 -45 -30 -60 -60 -45 -45 -45 -30 -15 -60 -15 30 60 30 15 30 15 60 45 90 -60 -60 90 45 60 15 30 15 30 60 30 -15 -60 -15 -30 -45 -45 -45 -60 -60 -30 -45 90 45 45 60 45 45 60 75 90 75 -75 90 60 15 30 15 -30 -60 -60 90 60 75 -75 -75 -60 -30 -30 -30 -15 0 -30 -45 -15 -15 30 15 15 0 30 45 90 60 30 30 0 0 45 30 30 -15 15 -15 -45 -30 -30 -30 -45
|  | 8 | 152 | 0 | 0 | 2.629476e-17 | 0.1016869 | 0.03333333 | 0.05555556 | 0.07777778 | 0.07777778 | 0.1555556 | 0 | 0 | 0 | 1.314738e-17 | 0 | 6 | 14 | 14 | 20 | 14 | 6 | 14 | 20 | 14 | 14 | 6 | 10 | 0.0009446943 | 0.01315789 | 1.46082e-17 | 1.168656e-17 | 1.476197e-17 | 0 | 0 | 2.952394e-17 | 0.02193732 | 0.01000282 | 0.01022132 | 0.002485767 | 0.1043185 | -0.1710526 | 1.46082e-17 | -1.168656e-17 | 1.476197e-17 | 0 | 0 | -2.952394e-17 | 0.2964789 | -0.1387957 | -0.05371156 | -0.0479753 | 0.03968157 | 0.02259871 | -45 -30 -30 -1 -30 -45 -15 15 -15 30 30 -1 45 0 0 30 30 60 90 45 30 -1 -1 15 15 30 -15 -1 -15 -45 -30 0 -1 -15 -30 -30 -30 -60 -75 -75 75 60 90 -1 -60 -60 -30 15 30 -1 15 60 -1 -75 75 90 75 60 45 45 60 45 45 -1 90 -45 -1 -30 -60 -60 -45 -45 -45 -30 -1 -15 -60 -15 30 60 30 15 30 15 60 -1 45 -1 90 -60 -60 90 -1 45 -1 60 15 30 15 30 60 30 -15 -60 -15 -1 -30 -45 -45 -45 -60 -60 -30 -1 -45 90 -1 45 45 60 45 45 60 75 90 75 -75 -1 60 15 -1 30 15 -30 -60 -60 -1 90 60 75 -75 -75 -60 -30 -30 -30 -15 -1 0 -30 -45 -15 -1 -15 30 15 15 -1 -1 30 45 90 60 30 30 0 0 45 -1 30 30 -15 15 -15 -45 -30 -1 -30 -30 -45 | -45 -30 -30 -30 -45 -15 15 -15 30 30 45 0 0 30 30 60 90 45 30 15 15 30 -15 -15 -45 -30 0 -15 -30 -30 -30 -60 -75 -75 75 60 90 -60 -60 -30 15 30 15 60 -75 75 90 75 60 45 45 60 45 45 90 -45 -30 -60 -60 -45 -45 -45 -30 -15 -60 -15 30 60 30 15 30 15 60 45 90 -60 -60 90 45 60 15 30 15 30 60 30 -15 -60 -15 -30 -45 -45 -45 -60 -60 -30 -45 90 45 45 60 45 45 60 75 90 75 -75 60 15 30 15 -30 -60 -60 90 60 75 -75 -75 -60 -30 -30 -30 -15 0 -30 -45 -15 -15 30 15 15 30 45 90 60 30 30 0 0 45 30 30 -15 15 -15 -45 -30 -30 -30 -45
|  | 9 | 148 | 0 | 0 | 2.400482e-17 | 0.08457362 | 0.03333333 | 0.05555556 | 0.07777778 | 0.07777778 | 0.1555556 | 0 | 0 | 0 | 1.200241e-17 | 0 | 6 | 14 | 14 | 20 | 12 | 6 | 12 | 20 | 14 | 14 | 6 | 10 | 0.0009702266 | 0.01351351 | 1.200241e-17 | 1.200241e-17 | 0 | 2.076093e-17 | 5.190232e-18 | 2.076093e-17 | 0.01150948 | 0.02216305 | 0.003151853 | 0.01318196 | 0.08373179 | -0.1891892 | 1.200241e-17 | -1.200241e-17 | 0 | 2.076093e-17 | -5.190232e-18 | 2.076093e-17 | 0.2864083 | -0.1497369 | -0.04881051 | -0.03576311 | 0.03428113 | 0.02316536 | -45 -30 -30 -1 -30 -45 -15 15 -15 30 30 -1 45 0 0 30 30 60 90 45 30 -1 -1 15 15 30 -15 -1 -15 -45 -30 0 -1 -1 -30 -30 -30 -60 -75 -75 75 60 90 -1 -60 -60 -30 15 30 -1 15 60 -1 -75 75 90 75 60 45 45 60 45 45 -1 90 -45 -1 -30 -60 -60 -45 -45 -45 -30 -1 -15 -60 -15 30 60 30 15 30 -1 60 -1 45 -1 90 -60 -60 90 -1 45 -1 60 -1 30 15 30 60 30 -15 -60 -15 -1 -30 -45 -45 -45 -60 -60 -30 -1 -45 90 -1 45 45 60 45 45 60 75 90 75 -75 -1 60 15 -1 30 15 -30 -60 -60 -1 90 60 75 -75 -75 -60 -30 -30 -30 -1 -1 0 -30 -45 -15 -1 -15 30 15 15 -1 -1 30 45 90 60 30 30 0 0 45 -1 30 30 -15 15 -15 -45 -30 -1 -30 -30 -45 | -45 -30 -30 -30 -45 -15 15 -15 30 30 45 0 0 30 30 60 90 45 30 15 15 30 -15 -15 -45 -30 0 -30 -30 -30 -60 -75 -75 75 60 90 -60 -60 -30 15 30 15 60 -75 75 90 75 60 45 45 60 45 45 90 -45 -30 -60 -60 -45 -45 -45 -30 -15 -60 -15 30 60 30 15 30 60 45 90 -60 -60 90 45 60 30 15 30 60 30 -15 -60 -15 -30 -45 -45 -45 -60 -60 -30 -45 90 45 45 60 45 45 60 75 90 75 -75 60 15 30 15 -30 -60 -60 90 60 75 -75 -75 -60 -30 -30 -30 0 -30 -45 -15 -15 30 15 15 30 45 90 60 30 30 0 0 45 30 30 -15 15 -15 -45 -30 -30 -30 -45
|  | 10 | 144 | 0 | 0 | 2.312965e-17 | 0.09111713 | 0.03333333 | 0.05555556 | 0.06666667 | 0.06666667 | 0.1333333 | 0 | 0 | 0 | 1.156482e-17 | 0 | 6 | 14 | 12 | 20 | 12 | 6 | 12 | 20 | 12 | 14 | 6 | 10 | 0.01289171 | 5.551115e-17 | 6.167906e-18 | 1.696174e-17 | 5.482583e-18 | 0 | 5.482583e-18 | 0 | 0.01229175 | 0.007201646 | 0.008831871 | 0.003396833 | 0.08605767 | -0.1666667 | 6.167906e-18 | -1.696174e-17 | -5.482583e-18 | 0 | -5.482583e-18 | 0 | 0.2939353 | -0.1467335 | -0.0540304 | -0.03708674 | 0.03723203 | 0.02671856 | -45 -30 -30 -1 -30 -45 -15 15 -15 30 30 -1 45 0 0 30 30 60 90 45 30 -1 -1 15 15 30 -15 -1 -15 -45 -30 0 -1 -1 -30 -30 -30 -60 -75 -75 75 60 90 -1 -60 -60 -30 15 30 -1 15 60 -1 -75 75 90 75 60 45 -1 60 45 45 -1 90 -45 -1 -30 -60 -60 -1 -45 -45 -30 -1 -15 -60 -15 30 60 30 15 30 -1 60 -1 45 -1 90 -60 -60 90 -1 45 -1 60 -1 30 15 30 60 30 -15 -60 -15 -1 -30 -45 -45 -1 -60 -60 -30 -1 -45 90 -1 45 45 60 -1 45 60 75 90 75 -75 -1 60 15 -1 30 15 -30 -60 -60 -1 90 60 75 -75 -75 -60 -30 -30 -30 -1 -1 0 -30 -45 -15 -1 -15 30 15 15 -1 -1 30 45 90 60 30 30 0 0 45 -1 30 30 -15 15 -15 -45 -30 -1 -30 -30 -45 | -45 -30 -30 -30 -45 -15 15 -15 30 30 45 0 0 30 30 60 90 45 30 15 15 30 -15 -15 -45 -30 0 -30 -30 -30 -60 -75 -75 75 60 90 -60 -60 -30 15 30 15 60 -75 75 90 75 60 45 60 45 45 90 -45 -30 -60 -60 -45 -45 -30 -15 -60 -15 30 60 30 15 30 60 45 90 -60 -60 90 45 60 30 15 30 60 30 -15 -60 -15 -30 -45 -45 -60 -60 -30 -45 90 45 45 60 45 60 75 90 75 -75 60 15 30 15 -30 -60 -60 90 60 75 -75 -75 -60 -30 -30 -30 0 -30 -45 -15 -15 30 15 15 30 45 90 60 30 30 0 0 45 30 30 -15 15 -15 -45 -30 -30 -30 -45
|  | 11 | 140 | 0 | 0 | 8.804912e-18 | 0.06809985 | 0.03333333 | 0.05555556 | 0.06666667 | 0.06666667 | 0.1333333 | 0 | 0 | 0 | 4.402456e-18 | 0 | 6 | 14 | 12 | 18 | 12 | 6 | 12 | 18 | 12 | 14 | 6 | 10 | 0.01326005 | 2.775558e-17 | 6.344132e-18 | 2.460781e-18 | 5.800349e-18 | 0 | 8.700523e-18 | 0 | 0.01968443 | 0.00674344 | 0.005485639 | 0.01346758 | 0.07423075 | -0.1571429 | 6.344132e-18 | -2.460781e-18 | 5.800349e-18 | 0 | -8.700523e-18 | 0 | 0.2898652 | -0.1416006 | -0.04343706 | -0.02466279 | 0.02863179 | 0.02316832 | -45 -30 -30 -1 -30 -45 -15 15 -15 30 30 -1 45 0 0 30 30 60 90 45 30 -1 -1 15 15 30 -15 -1 -15 -45 -30 0 -1 -1 -30 -1 -30 -60 -75 -75 75 60 90 -1 -60 -60 -30 15 30 -1 15 60 -1 -75 75 90 75 60 45 -1 60 45 45 -1 90 -45 -1 -30 -60 -60 -1 -45 -45 -30 -1 -15 -60 -15 30 60 30 15 -1 -1 60 -1 45 -1 90 -60 -60 90 -1 45 -1 60 -1 -1 15 30 60 30 -15 -60 -15 -1 -30 -45 -45 -1 -60 -60 -30 -1 -45 90 -1 45 45 60 -1 45 60 75 90 75 -75 -1 60 15 -1 30 15 -30 -60 -60 -1 90 60 75 -75 -75 -60 -30 -1 -30 -1 -1 0 -30 -45 -15 -1 -15 30 15 15 -1 -1 30 45 90 60 30 30 0 0 45 -1 30 30 -15 15 -15 -45 -30 -1 -30 -30 -45 | -45 -30 -30 -30 -45 -15 15 -15 30 30 45 0 0 30 30 60 90 45 30 15 15 30 -15 -15 -45 -30 0 -30 -30 -60 -75 -75 75 60 90 -60 -60 -30 15 30 15 60 -75 75 90 75 60 45 60 45 45 90 -45 -30 -60 -60 -45 -45 -30 -15 -60 -15 30 60 30 15 60 45 90 -60 -60 90 45 60 15 30 60 30 -15 -60 -15 -30 -45 -45 -60 -60 -30 -45 90 45 45 60 45 60 75 90 75 -75 60 15 30 15 -30 -60 -60 90 60 75 -75 -75 -60 -30 -30 0 -30 -45 -15 -15 30 15 15 30 45 90 60 30 30 0 0 45 30 30 -15 15 -15 -45 -30 -30 -30 -45
|  | 12 | 136 | 0 | 0 | 1.632681e-17 | 0.08263985 | 0.03333333 | 0.05555556 | 0.06666667 | 0.06666667 | 0.1333333 | 0 | 0 | 0 | 8.163405e-18 | 0 | 6 | 14 | 12 | 16 | 12 | 6 | 12 | 16 | 12 | 14 | 6 | 10 | 0.001055835 | 0.01470588 | 1.306145e-17 | 3.265362e-18 | 0 | 0 | 3.073282e-18 | 1.229313e-17 | 0.01402611 | 0.01067003 | 0.01443677 | 0.02055775 | 0.06170812 | -0.1470588 | 1.306145e-17 | -3.265362e-18 | 0 | 0 | -3.073282e-18 | 1.229313e-17 | 0.2917872 | -0.1396264 | -0.04996889 | -0.03267095 | 0.03397865 | 0.02516414 | -45 -30 -30 -1 -30 -45 -15 15 -15 30 30 -1 45 0 0 30 30 60 90 45 30 -1 -1 15 15 30 -15 -1 -15 -45 -30 0 -1 -1 -30 -1 -30 -60 -75 -75 75 60 90 -1 -60 -60 -30 15 -1 -1 15 60 -1 -75 75 90 75 60 45 -1 60 45 45 -1 90 -45 -1 -30 -60 -60 -1 -45 -45 -1 -1 -15 -60 -15 30 60 30 15 -1 -1 60 -1 45 -1 90 -60 -60 90 -1 45 -1 60 -1 -1 15 30 60 30 -15 -60 -15 -1 -1 -45 -45 -1 -60 -60 -30 -1 -45 90 -1 45 45 60 -1 45 60 75 90 75 -75 -1 60 15 -1 -1 15 -30 -60 -60 -1 90 60 75 -75 -75 -60 -30 -1 -30 -1 -1 0 -30 -45 -15 -1 -15 30 15 15 -1 -1 30 45 90 60 30 30 0 0 45 -1 30 30 -15 15 -15 -45 -30 -1 -30 -30 -45 | -45 -30 -30 -30 -45 -15 15 -15 30 30 45 0 0 30 30 60 90 45 30 15 15 30 -15 -15 -45 -30 0 -30 -30 -60 -75 -75 75 60 90 -60 -60 -30 15 15 60 -75 75 90 75 60 45 60 45 45 90 -45 -30 -60 -60 -45 -45 -15 -60 -15 30 60 30 15 60 45 90 -60 -60 90 45 60 15 30 60 30 -15 -60 -15 -45 -45 -60 -60 -30 -45 90 45 45 60 45 60 75 90 75 -75 60 15 15 -30 -60 -60 90 60 75 -75 -75 -60 -30 -30 0 -30 -45 -15 -15 30 15 15 30 45 90 60 30 30 0 0 45 30 30 -15 15 -15 -45 -30 -30 -30 -45
|  | 13 | 132 | 0 | 0 | 2.018587e-17 | 0.03905203 | 0.03333333 | 0.05555556 | 0.06666667 | 0.06666667 | 0.1333333 | 0 | 0 | 0 | 1.009294e-17 | 0 | 6 | 14 | 12 | 16 | 10 | 6 | 10 | 16 | 12 | 14 | 6 | 10 | 0.002972006 | 2.775558e-17 | 1.177509e-17 | 8.41078e-18 | 1.468064e-17 | 1.304945e-17 | 3.262363e-18 | 6.524727e-18 | 0.002256422 | 0.0158924 | 0.00550291 | 0.006633094 | 0.03733487 | -0.1666667 | 1.177509e-17 | -8.41078e-18 | -1.468064e-17 | -1.304945e-17 | -3.262363e-18 | 6.524727e-18 | 0.2639879 | -0.1674562 | -0.03146103 | -0.007591007 | 0.01840801 | 0.02004896 | -45 -30 -30 -1 -30 -45 -15 15 -1 30 30 -1 45 0 0 30 30 60 90 45 30 -1 -1 15 15 30 -15 -1 -15 -45 -30 0 -1 -1 -30 -1 -30 -60 -75 -75 75 60 90 -1 -60 -60 -30 -1 -1 -1 15 60 -1 -75 75 90 75 60 45 -1 60 45 45 -1 90 -45 -1 -30 -60 -60 -1 -45 -45 -1 -1 -15 -60 -15 30 60 30 15 -1 -1 60 -1 45 -1 90 -60 -60 90 -1 45 -1 60 -1 -1 15 30 60 30 -15 -60 -15 -1 -1 -45 -45 -1 -60 -60 -30 -1 -45 90 -1 45 45 60 -1 45 60 75 90 75 -75 -1 60 15 -1 -1 -1 -30 -60 -60 -1 90 60 75 -75 -75 -60 -30 -1 -30 -1 -1 0 -30 -45 -15 -1 -15 30 15 15 -1 -1 30 45 90 60 30 30 0 0 45 -1 30 30 -1 15 -15 -45 -30 -1 -30 -30 -45 | -45 -30 -30 -30 -45 -15 15 30 30 45 0 0 30 30 60 90 45 30 15 15 30 -15 -15 -45 -30 0 -30 -30 -60 -75 -75 75 60 90 -60 -60 -30 15 60 -75 75 90 75 60 45 60 45 45 90 -45 -30 -60 -60 -45 -45 -15 -60 -15 30 60 30 15 60 45 90 -60 -60 90 45 60 15 30 60 30 -15 -60 -15 -45 -45 -60 -60 -30 -45 90 45 45 60 45 60 75 90 75 -75 60 15 -30 -60 -60 90 60 75 -75 -75 -60 -30 -30 0 -30 -45 -15 -15 30 15 15 30 45 90 60 30 30 0 0 45 30 30 15 -15 -45 -30 -30 -30 -45
|  | 14 | 128 | 0 | 0 | 2.992398e-17 | 0.06245009 | 0.03333333 | 0.05555556 | 0.06666667 | 0.06666667 | 0.1333333 | 0 | 0 | 0 | 1.496199e-17 | 0 | 6 | 14 | 12 | 14 | 10 | 6 | 10 | 14 | 12 | 14 | 6 | 10 | 0.003064882 | 1.110223e-16 | 1.604619e-17 | 1.387779e-17 | 5.20417e-18 | 0 | 0 | 6.938894e-18 | 0.0133091 | 0.004543304 | 0.01506259 | 0.0154015 | 0.02287659 | -0.15625 | 1.604619e-17 | -1.387779e-17 | -5.20417e-18 | 0 | 0 | -6.938894e-18 | 0.2432627 | -0.148777 | -0.04379783 | -0.01865227 | 0.02768358 | 0.0244135 | -45 -30 -30 -1 -30 -45 -15 15 -1 30 30 -1 45 0 0 30 -1 60 90 45 30 -1 -1 15 15 30 -15 -1 -15 -45 -1 0 -1 -1 -30 -1 -30 -60 -75 -75 75 60 90 -1 -60 -60 -30 -1 -1 -1 15 60 -1 -75 75 90 75 60 45 -1 60 45 45 -1 90 -45 -1 -30 -60 -60 -1 -45 -45 -1 -1 -15 -60 -15 30 60 30 15 -1 -1 60 -1 45 -1 90 -60 -60 90 -1 45 -1 60 -1 -1 15 30 60 30 -15 -60 -15 -1 -1 -45 -45 -1 -60 -60 -30 -1 -45 90 -1 45 45 60 -1 45 60 75 90 75 -75 -1 60 15 -1 -1 -1 -30 -60 -60 -1 90 60 75 -75 -75 -60 -30 -1 -30 -1 -1 0 -1 -45 -15 -1 -15 30 15 15 -1 -1 30 45 90 60 -1 30 0 0 45 -1 30 30 -1 15 -15 -45 -30 -1 -30 -30 -45 | -45 -30 -30 -30 -45 -15 15 30 30 45 0 0 30 60 90 45 30 15 15 30 -15 -15 -45 0 -30 -30 -60 -75 -75 75 60 90 -60 -60 -30 15 60 -75 75 90 75 60 45 60 45 45 90 -45 -30 -60 -60 -45 -45 -15 -60 -15 30 60 30 15 60 45 90 -60 -60 90 45 60 15 30 60 30 -15 -60 -15 -45 -45 -60 -60 -30 -45 90 45 45 60 45 60 75 90 75 -75 60 15 -30 -60 -60 90 60 75 -75 -75 -60 -30 -30 0 -45 -15 -15 30 15 15 30 45 90 60 30 0 0 45 30 30 15 -15 -45 -30 -30 -30 -45
|  | 15 | 124 | 0 | 0 | 2.874319e-17 | 0.08385811 | 0.03333333 | 0.05555556 | 0.06666667 | 0.06666667 | 0.1333333 | 0 | 0 | 0 | 1.43716e-17 | 0 | 6 | 14 | 12 | 14 | 8 | 6 | 8 | 14 | 12 | 14 | 6 | 10 | 0.00748551 | 0.01612903 | 1.701148e-17 | 1.173171e-17 | 2.218135e-17 | 0 | 0 | 3.696892e-18 | 0.02719674 | 0.00238327 | 0.01129758 | 0.002943341 | -0.004321761 | -0.1774194 | 1.701148e-17 | -1.173171e-17 | -2.218135e-17 | 0 | 0 | 3.696892e-18 | 0.197874 | -0.1857902 | -0.05193921 | -0.0319189 | 0.03614736 | 0.02486699 | -45 -30 -30 -1 -30 -45 -15 -1 -1 30 30 -1 45 0 0 30 -1 60 90 45 30 -1 -1 15 15 30 -15 -1 -1 -45 -1 0 -1 -1 -30 -1 -30 -60 -75 -75 75 60 90 -1 -60 -60 -30 -1 -1 -1 15 60 -1 -75 75 90 75 60 45 -1 60 45 45 -1 90 -45 -1 -30 -60 -60 -1 -45 -45 -1 -1 -15 -60 -15 30 60 30 15 -1 -1 60 -1 45 -1 90 -60 -60 90 -1 45 -1 60 -1 -1 15 30 60 30 -15 -60 -15 -1 -1 -45 -45 -1 -60 -60 -30 -1 -45 90 -1 45 45 60 -1 45 60 75 90 75 -75 -1 60 15 -1 -1 -1 -30 -60 -60 -1 90 60 75 -75 -75 -60 -30 -1 -30 -1 -1 0 -1 -45 -1 -1 -15 30 15 15 -1 -1 30 45 90 60 -1 30 0 0 45 -1 30 30 -1 -1 -15 -45 -30 -1 -30 -30 -45 | -45 -30 -30 -30 -45 -15 30 30 45 0 0 30 60 90 45 30 15 15 30 -15 -45 0 -30 -30 -60 -75 -75 75 60 90 -60 -60 -30 15 60 -75 75 90 75 60 45 60 45 45 90 -45 -30 -60 -60 -45 -45 -15 -60 -15 30 60 30 15 60 45 90 -60 -60 90 45 60 15 30 60 30 -15 -60 -15 -45 -45 -60 -60 -30 -45 90 45 45 60 45 60 75 90 75 -75 60 15 -30 -60 -60 90 60 75 -75 -75 -60 -30 -30 0 -45 -15 30 15 15 30 45 90 60 30 0 0 45 30 30 -15 -45 -30 -30 -30 -45
|  | 16 | 120 | 0 | 0 | 2.127927e-17 | 0.08766179 | 0.03333333 | 0.05555556 | 0.06666667 | 0.06666667 | 0.1333333 | 0 | 0 | 0 | 1.063964e-17 | 0 | 6 | 12 | 12 | 14 | 8 | 6 | 8 | 14 | 12 | 12 | 6 | 10 | 0.007735027 | 0.01666667 | 1.110223e-17 | 1.017704e-17 | 3.94746e-18 | 0 | 7.894919e-18 | 1.578984e-17 | 0.02953245 | 0.004037037 | 0.002828753 | 0.00849186 | 0.01220085 | -0.1666667 | 1.110223e-17 | -1.017704e-17 | 3.94746e-18 | 0 | 7.894919e-18 | -1.578984e-17 | 0.2105576 | -0.1842824 | -0.04337422 | -0.04428758 | 0.03459484 | 0.0151497 | -45 -30 -30 -1 -30 -45 -15 -1 -1 30 30 -1 45 0 0 30 -1 60 90 45 30 -1 -1 15 15 30 -15 -1 -1 -45 -1 0 -1 -1 -30 -1 -30 -60 -75 -75 75 60 90 -1 -60 -1 -30 -1 -1 -1 15 60 -1 -75 75 90 75 60 45 -1 60 45 45 -1 90 -45 -1 -30 -60 -60 -1 -45 -45 -1 -1 -15 -60 -15 30 -1 30 15 -1 -1 60 -1 45 -1 90 -60 -60 90 -1 45 -1 60 -1 -1 15 30 -1 30 -15 -60 -15 -1 -1 -45 -45 -1 -60 -60 -30 -1 -45 90 -1 45 45 60 -1 45 60 75 90 75 -75 -1 60 15 -1 -1 -1 -30 -1 -60 -1 90 60 75 -75 -75 -60 -30 -1 -30 -1 -1 0 -1 -45 -1 -1 -15 30 15 15 -1 -1 30 45 90 60 -1 30 0 0 45 -1 30 30 -1 -1 -15 -45 -30 -1 -30 -30 -45 | -45 -30 -30 -30 -45 -15 30 30 45 0 0 30 60 90 45 30 15 15 30 -15 -45 0 -30 -30 -60 -75 -75 75 60 90 -60 -30 15 60 -75 75 90 75 60 45 60 45 45 90 -45 -30 -60 -60 -45 -45 -15 -60 -15 30 30 15 60 45 90 -60 -60 90 45 60 15 30 30 -15 -60 -15 -45 -45 -60 -60 -30 -45 90 45 45 60 45 60 75 90 75 -75 60 15 -30 -60 90 60 75 -75 -75 -60 -30 -30 0 -45 -15 30 15 15 30 45 90 60 30 0 0 45 30 30 -15 -45 -30 -30 -30 -45