## Constraints
symmetry | TRUE
balance | TRUE
out-of-plane orthotropy | FALSE
damage tolerance | TRUE
dam_tol_rule | 1
covering | TRUE
n_covering | 1
10% rule | TRUE
10% rule applied on LPs | TRUE
10% rule applied on ply percentages | FALSE
percentage limit when rule applied on LPs | 10
percent_0 | 0
percent_45 | 0
percent_90 | 0
percent_-45 | 0
percent_+-45 | 0
diso | TRUE
delta_angle | 45
contig | TRUE
n_contig | 5
fibre orientations | -75 -60 -45 -30 -15 0 15 30 45 60 75 90
number fibre orientations | 12
ply drop spacing rule | TRUE
minimum number of continuous plies between ply drops | 2

## Materials
E11 | 141342268922.6
E22 | 9032115721.4
G12 | 4274741791.8
nu12 | 0.32
nu21 | 0.02044878
areal density | 300.5
volumic density | 1577427.8
ply thickness | 0.0001905
Q11 | 142273249546.4
Q12 | 2909314449.3
Q22 | 9091607653.9
Q66 | 4274741791.8
U1 | 59626520958.3
U2 | 66590820946.2
U3 | 16055907641.8
U4 | 18965222091.1
U5 | 20330649433.6

## Objective function
optimisation problem | LP matching
coeff_contig | 1
coeff_diso | 10
coeff_10 | 1
coeff_bal_ipo | 1
coeff_oopo | 0
coeff_spacing | 1

## Multipanel
Number of panels | 6
Number of plies max | 60
Area | 0
Area of all patches | 0
Index of one thickest panel | 0

## Panels
| Panel ID | Neighbour panel IDs | Number of plies | Weighting in MP objective funtion | Area | N_x | N_y | lampam_target[1] | lampam_target[2] | lampam_target[3] | lampam_target[4] | lampam_target[5] | lampam_target[6] | lampam_target[7] | lampam_target[8] | lampam_target[9] | lampam_target[10] | lampam_target[11] | lampam_target[12] | lampam_weightings_ini[1] | lampam_weightings_ini[2] | lampam_weightings_ini[3] | lampam_weightings_ini[4] | lampam_weightings_ini[5] | lampam_weightings_ini[6] | lampam_weightings_ini[7] | lampam_weightings_ini[8] | lampam_weightings_ini[9] | lampam_weightings_ini[10] | lampam_weightings_ini[11] | lampam_weightings_ini[12] | lampam_weightings[1] | lampam_weightings[2] | lampam_weightings[3] | lampam_weightings[4] | lampam_weightings[5] | lampam_weightings[6] | lampam_weightings[7] | lampam_weightings[8] | lampam_weightings[9] | lampam_weightings[10] | lampam_weightings[11] | lampam_weightings[12]
0 | 1 | 2 | 60 | 1 | 0 | 0 | 0 | 0.06666667 | -0.06666667 | 0 | 0 | 5.921189e-18 | -1.578984e-17 | 0 | -7.894919e-18 | 0.3315966 | -0.210963 | -0.02404672 | -0.1093117 | 0.1666667 | 0.1666667 | 0 | 0 | 0 | 0 | 0 | 0 | 0.1666667 | 0.1666667 | 0.1666667 | 0.1666667 | 0.1666667 | 0.1666667 | 0 | 0 | 0 | 0 | 0 | 0 | 0.1666667 | 0.1666667 | 0.1666667 | 0.1666667
1 | 2 | 1 3 | 56 | 1 | 0 | 0 | 0 | 0.07142857 | -1.982541e-17 | 0 | 0 | -6.797284e-18 | 0 | 0 | 1.812609e-17 | 0.3872134 | -0.06354774 | 0.03408048 | -0.1219032 | 0.1666667 | 0.1666667 | 0 | 0 | 0 | 0 | 0 | 0 | 0.1666667 | 0.1666667 | 0.1666667 | 0.1666667 | 0.1666667 | 0.1666667 | 0 | 0 | 0 | 0 | 0 | 0 | 0.1666667 | 0.1666667 | 0.1666667 | 0.1666667
2 | 3 | 2 4 | 52 | 1 | 0 | 0 | 0 | 0.1153846 | 0.03846154 | 0 | 0 | 0 | -2.102197e-17 | 2.627747e-18 | 0 | 0.4262502 | -0.04893036 | -0.005026508 | -0.09549142 | 0.1666667 | 0.1666667 | 0 | 0 | 0 | 0 | 0 | 0 | 0.1666667 | 0.1666667 | 0.1666667 | 0.1666667 | 0.1666667 | 0.1666667 | 0 | 0 | 0 | 0 | 0 | 0 | 0.1666667 | 0.1666667 | 0.1666667 | 0.1666667
3 | 4 | 3 5 | 48 | 1 | 0 | 0 | 0 | 0.125 | 0.125 | 0 | 0 | -2.467162e-17 | 1.233581e-17 | 3.083953e-18 | 6.167906e-18 | 0.4690541 | 0.03081597 | -0.07058125 | -0.09660092 | 0.1666667 | 0.1666667 | 0 | 0 | 0 | 0 | 0 | 0 | 0.1666667 | 0.1666667 | 0.1666667 | 0.1666667 | 0.1666667 | 0.1666667 | 0 | 0 | 0 | 0 | 0 | 0 | 0.1666667 | 0.1666667 | 0.1666667 | 0.1666667
4 | 5 | 4 6 | 44 | 1 | 0 | 0 | 0 | 0.05763405 | 0.09090909 | 0 | 0 | 0 | -1.468064e-17 | 0 | -7.340318e-18 | 0.4551691 | 0.003005259 | -0.1077483 | -0.1376141 | 0.1666667 | 0.1666667 | 0 | 0 | 0 | 0 | 0 | 0 | 0.1666667 | 0.1666667 | 0.1666667 | 0.1666667 | 0.1666667 | 0.1666667 | 0 | 0 | 0 | 0 | 0 | 0 | 0.1666667 | 0.1666667 | 0.1666667 | 0.1666667
5 | 6 | 5 | 40 | 1 | 0 | 0 | 0 | 0.06339746 | 3.330669e-17 | 0 | 0 | -8.881784e-18 | -8.881784e-18 | 1.776357e-17 | 0 | 0.4258032 | -0.097875 | -0.1126308 | -0.1409456 | 0.1666667 | 0.1666667 | 0 | 0 | 0 | 0 | 0 | 0 | 0.1666667 | 0.1666667 | 0.1666667 | 0.1666667 | 0.1666667 | 0.1666667 | 0 | 0 | 0 | 0 | 0 | 0 | 0.1666667 | 0.1666667 | 0.1666667 | 0.1666667

## Best Result
n_obj_func_calls | penalty_spacing | index panel | n_plies | n_violations_diso | n_violations_contig | ipo: ¦lampam[3]¦ + ¦lampam[4]¦ | oopo: ¦lampam[11]¦ + ¦lampam[12]¦ | percentage_0_plies | percentage_90_plies | percentage_+45_plies | percentage_-45_plies | percentage_+-45_plies | penalty_diso | penalty_contig | penalty_10 | penalty_ipo | penalty_oopo | n_-75plies | n_-60plies | n_-45plies | n_-30plies | n_-15plies | n_0plies | n_15plies | n_30plies | n_45plies | n_60plies | n_75plies | n_90plies | lampam_error[1] | lampam_error[2] | lampam_error[3] | lampam_error[4] | lampam_error[5] | lampam_error[6] | lampam_error[7] | lampam_error[8] | lampam_error[9] | lampam_error[10] | lampam_error[11] | lampam_error[12] | lampam[1] | lampam[2] | lampam[3] | lampam[4] | lampam[5] | lampam[6] | lampam[7] | lampam[8] | lampam[9] | lampam[10] | lampam[11] | lampam[12] | gamma | delta | stacking sequences with ply drops included | stacking sequences
| 0 | 1 | 60 | 0 | 0 | 6.106227e-17 | 0.08934658 | 0.2333333 | 0.1666667 | 0.2 | 0.2 | 0.4 | 0 | 0 | 0 | 3.053113e-17 | 0 | 2 | 0 | 12 | 4 | 0 | 14 | 0 | 4 | 12 | 0 | 2 | 10 | 0.00893164 | 0.03333333 | 2.405483e-17 | 3.700743e-17 | 2.171103e-17 | 1.578984e-17 | 1.97373e-18 | 7.894919e-18 | 0.03987503 | 0.005185185 | 0.03429631 | 0.03021466 | 0.07559831 | -0.03333333 | 2.405483e-17 | -3.700743e-17 | -1.578984e-17 | 0 | 1.97373e-18 | 0 | 0.3714716 | -0.2161481 | 0.01024959 | -0.07909699 | 0.01454281 | 0.040484 | 45 0 45 45 0 -45 -30 -45 -45 0 0 0 -30 0 -45 -45 0 45 75 45 30 30 45 90 90 90 90 -75 90 -45 -45 90 -75 90 90 90 90 45 30 30 45 75 45 0 -45 -45 0 -30 0 0 0 -45 -45 -30 -45 0 45 45 0 45 | 45 0 45 45 0 -45 -30 -45 -45 0 0 0 -30 0 -45 -45 0 45 75 45 30 30 45 90 90 90 90 -75 90 -45 -45 90 -75 90 90 90 90 45 30 30 45 75 45 0 -45 -45 0 -30 0 0 0 -45 -45 -30 -45 0 45 45 0 45
|  | 2 | 56 | 0 | 0 | 6.74064e-17 | 0.1240824 | 0.2333333 | 0.1666667 | 0.1666667 | 0.1666667 | 0.3333333 | 0 | 0 | 0 | 3.37032e-17 | 0 | 2 | 0 | 10 | 4 | 0 | 14 | 0 | 4 | 10 | 0 | 2 | 10 | 0.009569614 | 0.03571429 | 2.775558e-17 | 3.965082e-17 | 6.797284e-18 | 9.063045e-18 | 0 | 1.359457e-17 | 0.04467137 | 0.01922376 | 0.06632126 | 0.03006156 | 0.08099819 | 0.03571429 | 2.775558e-17 | -3.965082e-17 | 0 | 9.063045e-18 | 0 | 4.531523e-18 | 0.4318847 | -0.0827715 | -0.03224078 | -0.09184162 | 0.03834979 | 0.01036452 | 45 0 -1 45 0 -45 -30 -45 -1 0 0 0 -30 0 -45 -45 0 45 75 45 30 30 45 90 90 90 90 -75 90 -45 -45 90 -75 90 90 90 90 45 30 30 45 75 45 0 -45 -45 0 -30 0 0 0 -1 -45 -30 -45 0 45 -1 0 45 | 45 0 45 0 -45 -30 -45 0 0 0 -30 0 -45 -45 0 45 75 45 30 30 45 90 90 90 90 -75 90 -45 -45 90 -75 90 90 90 90 45 30 30 45 75 45 0 -45 -45 0 -30 0 0 0 -45 -30 -45 0 45 0 45
|  | 3 | 52 | 0 | 0 | 0.03846154 | 0.09974965 | 0.2333333 | 0.1333333 | 0.1666667 | 0.1333333 | 0.3 | 0 | 0 | 0 | 0.01923077 | 0 | 2 | 0 | 8 | 4 | 0 | 14 | 0 | 4 | 10 | 0 | 2 | 8 | 0.01030574 | 0 | 0.03846154 | 3.055076e-17 | 1.051099e-17 | 2.102197e-17 | 2.627747e-18 | 5.255494e-18 | 0.02139953 | 0.01416705 | 0.01076294 | 0.001478195 | 0.1256904 | 0.03846154 | 0.03846154 | -3.055076e-17 | -1.051099e-17 | 0 | 5.255494e-18 | 5.255494e-18 | 0.4476497 | -0.06309741 | 0.005736428 | -0.09401323 | 0.01973713 | 0.04460012 | 45 0 -1 45 0 -45 -30 -45 -1 0 0 0 -30 0 -45 -1 0 45 75 45 30 30 45 90 90 90 -1 -75 90 -45 -45 90 -75 -1 90 90 90 45 30 30 45 75 45 0 -1 -45 0 -30 0 0 0 -1 -45 -30 -45 0 45 -1 0 45 | 45 0 45 0 -45 -30 -45 0 0 0 -30 0 -45 0 45 75 45 30 30 45 90 90 90 -75 90 -45 -45 90 -75 90 90 90 45 30 30 45 75 45 0 -45 0 -30 0 0 0 -45 -30 -45 0 45 0 45
|  | 4 | 48 | 0 | 0 | 0.07216878 | 0.130635 | 0.2333333 | 0.1333333 | 0.1333333 | 0.1333333 | 0.2666667 | 0 | 0 | 0 | 0.03608439 | 0 | 2 | 0 | 8 | 2 | 0 | 14 | 0 | 4 | 8 | 0 | 2 | 8 | 0.009668784 | 0.02083333 | 0.03608439 | 0.03608439 | 1.233581e-17 | 1.540744e-33 | 3.083953e-18 | 1.233581e-17 | 0.01759168 | 0.02578848 | 0.006790077 | 0.02975709 | 0.1153312 | 0.1041667 | 0.03608439 | 0.03608439 | -1.233581e-17 | 1.233581e-17 | 0 | -6.167906e-18 | 0.4866458 | 0.05660446 | -0.06379117 | -0.06684383 | 0.04637907 | 0.02770539 | 45 0 -1 -1 0 -45 -30 -45 -1 0 0 0 -1 0 -45 -1 0 45 75 45 30 30 45 90 90 90 -1 -75 90 -45 -45 90 -75 -1 90 90 90 45 30 30 45 75 45 0 -1 -45 0 -1 0 0 0 -1 -45 -30 -45 0 -1 -1 0 45 | 45 0 0 -45 -30 -45 0 0 0 0 -45 0 45 75 45 30 30 45 90 90 90 -75 90 -45 -45 90 -75 90 90 90 45 30 30 45 75 45 0 -45 0 0 0 0 -45 -30 -45 0 0 45
|  | 5 | 44 | 0 | 0 | 6.560409e-17 | 0.1543272 | 0.2 | 0.1333333 | 0.1333333 | 0.1333333 | 0.2666667 | 0 | 0 | 0 | 3.280204e-17 | 0 | 2 | 0 | 8 | 2 | 0 | 12 | 0 | 2 | 8 | 0 | 2 | 8 | 3.469447e-17 | 1.387779e-17 | 2.523234e-17 | 4.037175e-17 | 0 | 1.468064e-17 | 0 | 7.340318e-18 | 0.004863672 | 0.008170548 | 0.03491591 | 0.05611923 | 0.05763405 | 0.09090909 | 2.523234e-17 | -4.037175e-17 | 0 | 0 | 0 | 0 | 0.4503055 | 0.01117581 | -0.07283237 | -0.08149488 | 0.05477172 | 0.02842332 | 45 0 -1 -1 0 -45 -30 -45 -1 0 0 0 -1 -1 -45 -1 0 45 75 45 30 -1 45 90 90 90 -1 -75 90 -45 -45 90 -75 -1 90 90 90 45 -1 30 45 75 45 0 -1 -45 -1 -1 0 0 0 -1 -45 -30 -45 0 -1 -1 0 45 | 45 0 0 -45 -30 -45 0 0 0 -45 0 45 75 45 30 45 90 90 90 -75 90 -45 -45 90 -75 90 90 90 45 30 45 75 45 0 -45 0 0 0 -45 -30 -45 0 0 45
|  | 6 | 40 | 0 | 0 | 6.106227e-17 | 0.2041985 | 0.1666667 | 0.1 | 0.1333333 | 0.1333333 | 0.2666667 | 0 | 0 | 0 | 3.053113e-17 | 0 | 2 | 0 | 8 | 2 | 0 | 10 | 0 | 2 | 8 | 0 | 2 | 6 | 1.387779e-17 | 2.775558e-17 | 2.220446e-17 | 3.885781e-17 | 8.881784e-18 | 8.881784e-18 | 1.776357e-17 | 8.881784e-18 | 0.02985095 | 0.021375 | 0.004561062 | 0.04481681 | 0.06339746 | 5.551115e-18 | 2.220446e-17 | -3.885781e-17 | 0 | -1.776357e-17 | 0 | 8.881784e-18 | 0.3959523 | -0.11925 | -0.1080697 | -0.09612882 | 0.07826125 | 0.05122346 | 45 -1 -1 -1 0 -45 -30 -45 -1 0 0 0 -1 -1 -45 -1 0 45 75 45 30 -1 45 -1 90 90 -1 -75 90 -45 -45 90 -75 -1 90 90 -1 45 -1 30 45 75 45 0 -1 -45 -1 -1 0 0 0 -1 -45 -30 -45 0 -1 -1 -1 45 | 45 0 -45 -30 -45 0 0 0 -45 0 45 75 45 30 45 90 90 -75 90 -45 -45 90 -75 90 90 45 30 45 75 45 0 -45 0 0 0 -45 -30 -45 0 45