## Constraints
symmetry | TRUE
balance | TRUE
out-of-plane orthotropy | FALSE
damage tolerance | TRUE
dam_tol_rule | 1
covering | TRUE
n_covering | 1
10% rule | TRUE
10% rule applied on LPs | TRUE
10% rule applied on ply percentages | FALSE
percentage limit when rule applied on LPs | 10
percent_0 | 0
percent_45 | 0
percent_90 | 0
percent_-45 | 0
percent_+-45 | 0
diso | TRUE
delta_angle | 45
contig | TRUE
n_contig | 5
fibre orientations | -75 -60 -45 -30 -15 0 15 30 45 60 75 90
number fibre orientations | 12
ply drop spacing rule | TRUE
minimum number of continuous plies between ply drops | 2

## Materials
E11 | 141342268922.6
E22 | 9032115721.4
G12 | 4274741791.8
nu12 | 0.32
nu21 | 0.02044878
areal density | 300.5
volumic density | 1577427.8
ply thickness | 0.0001905
Q11 | 142273249546.4
Q12 | 2909314449.3
Q22 | 9091607653.9
Q66 | 4274741791.8
U1 | 59626520958.3
U2 | 66590820946.2
U3 | 16055907641.8
U4 | 18965222091.1
U5 | 20330649433.6

## Objective function
optimisation problem | LP matching
coeff_contig | 1
coeff_diso | 10
coeff_10 | 1
coeff_bal_ipo | 1
coeff_oopo | 0
coeff_spacing | 1

## Multipanel
Number of panels | 11
Number of plies max | 120
Area | 0
Area of all patches | 0
Index of one thickest panel | 0

## Panels
| Panel ID | Neighbour panel IDs | Number of plies | Weighting in MP objective funtion | Area | N_x | N_y | lampam_target[1] | lampam_target[2] | lampam_target[3] | lampam_target[4] | lampam_target[5] | lampam_target[6] | lampam_target[7] | lampam_target[8] | lampam_target[9] | lampam_target[10] | lampam_target[11] | lampam_target[12] | lampam_weightings_ini[1] | lampam_weightings_ini[2] | lampam_weightings_ini[3] | lampam_weightings_ini[4] | lampam_weightings_ini[5] | lampam_weightings_ini[6] | lampam_weightings_ini[7] | lampam_weightings_ini[8] | lampam_weightings_ini[9] | lampam_weightings_ini[10] | lampam_weightings_ini[11] | lampam_weightings_ini[12] | lampam_weightings[1] | lampam_weightings[2] | lampam_weightings[3] | lampam_weightings[4] | lampam_weightings[5] | lampam_weightings[6] | lampam_weightings[7] | lampam_weightings[8] | lampam_weightings[9] | lampam_weightings[10] | lampam_weightings[11] | lampam_weightings[12]
0 | 1 | 2 | 120 | 1 | 0 | 0 | 0 | 0.2 | 3.700743e-17 | 0 | 0 | 0 | -1.578984e-17 | -7.894919e-18 | -3.94746e-18 | 0.3859621 | 0.003444444 | -0.2043548 | -0.1018061 | 0.1666667 | 0.1666667 | 0 | 0 | 0 | 0 | 0 | 0 | 0.1666667 | 0.1666667 | 0.1666667 | 0.1666667 | 0.1666667 | 0.1666667 | 0 | 0 | 0 | 0 | 0 | 0 | 0.1666667 | 0.1666667 | 0.1666667 | 0.1666667
1 | 2 | 1 3 | 116 | 1 | 0 | 0 | 0 | 0.1896552 | 0.01724138 | 0 | 0 | 6.336588e-18 | 4.224392e-18 | 2.112196e-18 | 0 | 0.3833932 | 0.02703575 | -0.1769332 | -0.07259785 | 0.1666667 | 0.1666667 | 0 | 0 | 0 | 0 | 0 | 0 | 0.1666667 | 0.1666667 | 0.1666667 | 0.1666667 | 0.1666667 | 0.1666667 | 0 | 0 | 0 | 0 | 0 | 0 | 0.1666667 | 0.1666667 | 0.1666667 | 0.1666667
2 | 3 | 2 4 | 112 | 1 | 0 | 0 | 0 | 0.2142857 | 0.03571429 | 0 | 0 | 0 | 3.398642e-18 | -4.531523e-18 | 9.063045e-18 | 0.395387 | 0.03146069 | -0.1776912 | -0.08098276 | 0.1666667 | 0.1666667 | 0 | 0 | 0 | 0 | 0 | 0 | 0.1666667 | 0.1666667 | 0.1666667 | 0.1666667 | 0.1666667 | 0.1666667 | 0 | 0 | 0 | 0 | 0 | 0 | 0.1666667 | 0.1666667 | 0.1666667 | 0.1666667
3 | 4 | 3 5 | 108 | 1 | 0 | 0 | 0 | 0.1851852 | 1.644775e-17 | 0 | 0 | 1.705692e-17 | 4.873407e-18 | -9.746814e-18 | 0 | 0.3409937 | -0.04218107 | -0.1828092 | -0.08196948 | 0.1666667 | 0.1666667 | 0 | 0 | 0 | 0 | 0 | 0 | 0.1666667 | 0.1666667 | 0.1666667 | 0.1666667 | 0.1666667 | 0.1666667 | 0 | 0 | 0 | 0 | 0 | 0 | 0.1666667 | 0.1666667 | 0.1666667 | 0.1666667
4 | 5 | 4 6 | 104 | 1 | 0 | 0 | 0 | 0.1538462 | -0.03846154 | 0 | 0 | 5.255494e-18 | 0 | 7.88324e-18 | 1.313873e-17 | 0.2923486 | -0.1101715 | -0.1860808 | -0.08104206 | 0.1666667 | 0.1666667 | 0 | 0 | 0 | 0 | 0 | 0 | 0.1666667 | 0.1666667 | 0.1666667 | 0.1666667 | 0.1666667 | 0.1666667 | 0 | 0 | 0 | 0 | 0 | 0 | 0.1666667 | 0.1666667 | 0.1666667 | 0.1666667
5 | 6 | 5 7 | 100 | 1 | 0 | 0 | 0 | 0.14 | -0.02 | 0 | 0 | 9.947598e-18 | -8.526513e-18 | 2.273737e-17 | 1.136868e-17 | 0.2745622 | -0.074312 | -0.1680749 | -0.05844632 | 0.1666667 | 0.1666667 | 0 | 0 | 0 | 0 | 0 | 0 | 0.1666667 | 0.1666667 | 0.1666667 | 0.1666667 | 0.1666667 | 0.1666667 | 0 | 0 | 0 | 0 | 0 | 0 | 0.1666667 | 0.1666667 | 0.1666667 | 0.1666667
6 | 7 | 6 8 | 96 | 1 | 0 | 0 | 0 | 0.1819177 | -0.04166667 | 0 | 0 | -9.251859e-18 | 3.083953e-18 | 0 | 1.233581e-17 | 0.2915354 | -0.08082863 | -0.1700992 | -0.06723537 | 0.1666667 | 0.1666667 | 0 | 0 | 0 | 0 | 0 | 0 | 0.1666667 | 0.1666667 | 0.1666667 | 0.1666667 | 0.1666667 | 0.1666667 | 0 | 0 | 0 | 0 | 0 | 0 | 0.1666667 | 0.1666667 | 0.1666667 | 0.1666667
7 | 8 | 7 9 | 92 | 1 | 0 | 0 | 0 | 0.1898272 | 1.448117e-17 | 0 | 0 | 5.876417e-18 | 0 | 2.686362e-17 | 2.014771e-17 | 0.3017794 | -0.06706666 | -0.1707269 | -0.07035967 | 0.1666667 | 0.1666667 | 0 | 0 | 0 | 0 | 0 | 0 | 0.1666667 | 0.1666667 | 0.1666667 | 0.1666667 | 0.1666667 | 0.1666667 | 0 | 0 | 0 | 0 | 0 | 0 | 0.1666667 | 0.1666667 | 0.1666667 | 0.1666667
8 | 9 | 8 10 | 88 | 1 | 0 | 0 | 0 | 0.1530012 | -0.04545455 | 0 | 0 | -7.340318e-18 | 1.468064e-17 | -1.835079e-18 | 1.468064e-17 | 0.2224089 | -0.170478 | -0.1771255 | -0.072955 | 0.1666667 | 0.1666667 | 0 | 0 | 0 | 0 | 0 | 0 | 0.1666667 | 0.1666667 | 0.1666667 | 0.1666667 | 0.1666667 | 0.1666667 | 0 | 0 | 0 | 0 | 0 | 0 | 0.1666667 | 0.1666667 | 0.1666667 | 0.1666667
9 | 10 | 9 11 | 84 | 1 | 0 | 0 | 0 | 0.1190476 | -0.07142857 | 0 | 0 | -2.01401e-18 | 0 | 0 | -1.611208e-17 | 0.1889917 | -0.2033123 | -0.1642607 | -0.03632986 | 0.1666667 | 0.1666667 | 0 | 0 | 0 | 0 | 0 | 0 | 0.1666667 | 0.1666667 | 0.1666667 | 0.1666667 | 0.1666667 | 0.1666667 | 0 | 0 | 0 | 0 | 0 | 0 | 0.1666667 | 0.1666667 | 0.1666667 | 0.1666667
10 | 11 | 10 | 80 | 1 | 0 | 0 | 0 | 0.125 | -0.125 | 0 | 0 | -1.776357e-17 | 8.881784e-18 | -1.776357e-17 | -8.881784e-18 | 0.2079034 | -0.236421875 | -0.176428 | -0.03945828 | 0.1666667 | 0.1666667 | 0 | 0 | 0 | 0 | 0 | 0 | 0.1666667 | 0.1666667 | 0.1666667 | 0.1666667 | 0.1666667 | 0.1666667 | 0 | 0 | 0 | 0 | 0 | 0 | 0.1666667 | 0.1666667 | 0.1666667 | 0.1666667

## Best Result
n_obj_func_calls | penalty_spacing | index panel | n_plies | n_violations_diso | n_violations_contig | ipo: ¦lampam[3]¦ + ¦lampam[4]¦ | oopo: ¦lampam[11]¦ + ¦lampam[12]¦ | percentage_0_plies | percentage_90_plies | percentage_+45_plies | percentage_-45_plies | percentage_+-45_plies | penalty_diso | penalty_contig | penalty_10 | penalty_ipo | penalty_oopo | n_-75plies | n_-60plies | n_-45plies | n_-30plies | n_-15plies | n_0plies | n_15plies | n_30plies | n_45plies | n_60plies | n_75plies | n_90plies | lampam_error[1] | lampam_error[2] | lampam_error[3] | lampam_error[4] | lampam_error[5] | lampam_error[6] | lampam_error[7] | lampam_error[8] | lampam_error[9] | lampam_error[10] | lampam_error[11] | lampam_error[12] | lampam[1] | lampam[2] | lampam[3] | lampam[4] | lampam[5] | lampam[6] | lampam[7] | lampam[8] | lampam[9] | lampam[10] | lampam[11] | lampam[12] | gamma | delta | stacking sequences with ply drops included | stacking sequences
| 0.01724138 | 1 | 120 | 0 | 0 | 2.220446e-17 | 0.2604599 | 0.1166667 | 0.08333333 | 0.03333333 | 0.03333333 | 0.06666667 | 0 | 0 | 0 | 1.110223e-17 | 0 | 4 | 10 | 4 | 20 | 10 | 14 | 10 | 20 | 4 | 10 | 4 | 10 | 0.003269207 | 1.757853e-17 | 7.401487e-18 | 1.480297e-17 | 1.578984e-17 | 1.381611e-17 | 7.894919e-18 | 7.894919e-18 | 0.006045862 | 0.007527778 | 0.02222209 | 0.02347891 | 0.2032692 | 1.94289e-17 | 7.401487e-18 | -1.480297e-17 | -1.578984e-17 | -1.97373e-18 | 0 | 3.94746e-18 | 0.3799162 | -0.004083333 | -0.1821327 | -0.07832719 | 0.10824 | 0.1118278 | -45 -15 -15 -60 90 45 0 -15 0 -30 -30 -60 -30 -30 -45 -15 0 30 30 15 15 15 60 45 15 -15 30 0 30 30 0 30 0 -30 -30 -30 -30 -30 -75 90 -60 -60 -60 75 60 90 90 -75 60 75 30 30 30 0 -30 15 30 60 90 60 60 90 60 30 15 -30 0 30 30 30 75 60 -75 90 90 60 75 -60 -60 -60 90 -75 -30 -30 -30 -30 -30 0 30 0 30 30 0 30 -15 15 45 60 15 15 15 30 30 0 -15 -45 -30 -30 -60 -30 -30 0 -15 0 45 90 -60 -15 -15 -45 | -45 -15 -15 -60 90 45 0 -15 0 -30 -30 -60 -30 -30 -45 -15 0 30 30 15 15 15 60 45 15 -15 30 0 30 30 0 30 0 -30 -30 -30 -30 -30 -75 90 -60 -60 -60 75 60 90 90 -75 60 75 30 30 30 0 -30 15 30 60 90 60 60 90 60 30 15 -30 0 30 30 30 75 60 -75 90 90 60 75 -60 -60 -60 90 -75 -30 -30 -30 -30 -30 0 30 0 30 30 0 30 -15 15 45 60 15 15 15 30 30 0 -15 -45 -30 -30 -60 -30 -30 0 -15 0 45 90 -60 -15 -15 -45
|  | 2 | 116 | 0 | 0 | 5.197872e-17 | 0.2460258 | 0.1166667 | 0.08333333 | 0.03333333 | 0.03333333 | 0.06666667 | 0 | 0 | 0 | 2.598936e-17 | 0 | 4 | 10 | 4 | 18 | 10 | 14 | 10 | 18 | 4 | 10 | 4 | 10 | 0.003381938 | 1.040834e-17 | 3.062684e-17 | 2.135188e-17 | 2.323416e-17 | 1.267318e-17 | 1.056098e-17 | 2.112196e-18 | 0.008883428 | 0.001937349 | 0.0006822878 | 0.002822954 | 0.1930371 | 0.01724138 | 3.062684e-17 | -2.135188e-17 | -1.689757e-17 | -8.448784e-18 | -8.448784e-18 | 2.112196e-18 | 0.3745098 | 0.02509841 | -0.1762509 | -0.0697749 | 0.1026011 | 0.1084695 | -45 -15 -15 -60 90 45 0 -15 0 -30 -30 -60 -1 -30 -45 -15 0 -1 30 15 15 15 60 45 15 -15 30 0 30 30 0 30 0 -30 -30 -30 -30 -30 -75 90 -60 -60 -60 75 60 90 90 -75 60 75 30 30 30 0 -30 15 30 60 90 60 60 90 60 30 15 -30 0 30 30 30 75 60 -75 90 90 60 75 -60 -60 -60 90 -75 -30 -30 -30 -30 -30 0 30 0 30 30 0 30 -15 15 45 60 15 15 15 30 -1 0 -15 -45 -30 -1 -60 -30 -30 0 -15 0 45 90 -60 -15 -15 -45 | -45 -15 -15 -60 90 45 0 -15 0 -30 -30 -60 -30 -45 -15 0 30 15 15 15 60 45 15 -15 30 0 30 30 0 30 0 -30 -30 -30 -30 -30 -75 90 -60 -60 -60 75 60 90 90 -75 60 75 30 30 30 0 -30 15 30 60 90 60 60 90 60 30 15 -30 0 30 30 30 75 60 -75 90 90 60 75 -60 -60 -60 90 -75 -30 -30 -30 -30 -30 0 30 0 30 30 0 30 -15 15 45 60 15 15 15 30 0 -15 -45 -30 -60 -30 -30 0 -15 0 45 90 -60 -15 -15 -45
|  | 3 | 112 | 0 | 0 | 3.172066e-17 | 0.2549928 | 0.1166667 | 0.08333333 | 0.03333333 | 0.03333333 | 0.06666667 | 0 | 0 | 0 | 1.586033e-17 | 0 | 4 | 8 | 4 | 18 | 10 | 14 | 10 | 18 | 4 | 8 | 4 | 10 | 0.003502722 | 2.081668e-17 | 1.586033e-17 | 1.586033e-17 | 1.812609e-17 | 5.664403e-18 | 1.359457e-17 | 9.063045e-18 | 0.01555361 | 0.003245718 | 0.0006040232 | 0.003077168 | 0.2177884 | 0.03571429 | 1.586033e-17 | -1.586033e-17 | -1.812609e-17 | 9.063045e-18 | -1.812609e-17 | 0 | 0.3798334 | 0.02821497 | -0.1770872 | -0.0779056 | 0.1047814 | 0.1066924 | -45 -15 -15 -60 90 45 0 -15 0 -30 -30 -60 -1 -30 -45 -15 0 -1 30 15 15 15 60 45 15 -15 30 0 30 30 0 30 0 -30 -30 -30 -30 -30 -75 90 -60 -60 -1 75 60 90 90 -75 60 75 30 30 30 0 -30 15 30 60 90 -1 -1 90 60 30 15 -30 0 30 30 30 75 60 -75 90 90 60 75 -1 -60 -60 90 -75 -30 -30 -30 -30 -30 0 30 0 30 30 0 30 -15 15 45 60 15 15 15 30 -1 0 -15 -45 -30 -1 -60 -30 -30 0 -15 0 45 90 -60 -15 -15 -45 | -45 -15 -15 -60 90 45 0 -15 0 -30 -30 -60 -30 -45 -15 0 30 15 15 15 60 45 15 -15 30 0 30 30 0 30 0 -30 -30 -30 -30 -30 -75 90 -60 -60 75 60 90 90 -75 60 75 30 30 30 0 -30 15 30 60 90 90 60 30 15 -30 0 30 30 30 75 60 -75 90 90 60 75 -60 -60 90 -75 -30 -30 -30 -30 -30 0 30 0 30 30 0 30 -15 15 45 60 15 15 15 30 0 -15 -45 -30 -60 -30 -30 0 -15 0 45 90 -60 -15 -15 -45
|  | 4 | 108 | 0 | 0 | 3.700743e-17 | 0.2671939 | 0.08333333 | 0.08333333 | 0.03333333 | 0.03333333 | 0.06666667 | 0 | 0 | 0 | 1.850372e-17 | 0 | 4 | 8 | 4 | 18 | 10 | 10 | 10 | 18 | 4 | 8 | 4 | 10 | 0.003632452 | 0 | 2.055969e-17 | 1.644775e-17 | 1.888445e-17 | 3.411385e-17 | 9.746814e-18 | 4.873407e-18 | 0.002831242 | 0.0120599 | 0.003702194 | 0.00128696 | 0.1888176 | 1.644775e-17 | 2.055969e-17 | -1.644775e-17 | -1.827528e-18 | -2.924044e-17 | 0 | -4.873407e-18 | 0.3438249 | -0.03012117 | -0.1865114 | -0.08068252 | 0.1122127 | 0.1105406 | -45 -15 -15 -60 90 45 0 -15 -1 -30 -30 -60 -1 -30 -45 -15 0 -1 30 15 15 15 60 45 15 -15 30 -1 30 30 0 30 0 -30 -30 -30 -30 -30 -75 90 -60 -60 -1 75 60 90 90 -75 60 75 30 30 30 0 -30 15 30 60 90 -1 -1 90 60 30 15 -30 0 30 30 30 75 60 -75 90 90 60 75 -1 -60 -60 90 -75 -30 -30 -30 -30 -30 0 30 0 30 30 -1 30 -15 15 45 60 15 15 15 30 -1 0 -15 -45 -30 -1 -60 -30 -30 -1 -15 0 45 90 -60 -15 -15 -45 | -45 -15 -15 -60 90 45 0 -15 -30 -30 -60 -30 -45 -15 0 30 15 15 15 60 45 15 -15 30 30 30 0 30 0 -30 -30 -30 -30 -30 -75 90 -60 -60 75 60 90 90 -75 60 75 30 30 30 0 -30 15 30 60 90 90 60 30 15 -30 0 30 30 30 75 60 -75 90 90 60 75 -60 -60 90 -75 -30 -30 -30 -30 -30 0 30 0 30 30 30 -15 15 45 60 15 15 15 30 0 -15 -45 -30 -60 -30 -30 -15 0 45 90 -60 -15 -15 -45
|  | 5 | 104 | 0 | 0 | 4.376841e-17 | 0.2408374 | 0.08333333 | 0.08333333 | 0.03333333 | 0.03333333 | 0.06666667 | 0 | 0 | 0 | 2.18842e-17 | 0 | 4 | 8 | 4 | 18 | 8 | 10 | 8 | 18 | 4 | 8 | 4 | 10 | 0.008925031 | 0.01923077 | 1.708035e-17 | 2.668805e-17 | 7.70372e-34 | 0 | 0 | 7.88324e-18 | 0.007515174 | 0.03721694 | 0.005590824 | 0.02069474 | 0.1627712 | -0.01923077 | 1.708035e-17 | -2.668805e-17 | 5.255494e-18 | 0 | 7.88324e-18 | 2.102197e-17 | 0.2998638 | -0.0729546 | -0.18049 | -0.06034733 | 0.106315 | 0.109618 | -45 -15 -1 -60 90 45 0 -15 -1 -30 -30 -60 -1 -30 -45 -15 0 -1 30 -1 15 15 60 45 15 -15 30 -1 30 30 0 30 0 -30 -30 -30 -30 -30 -75 90 -60 -60 -1 75 60 90 90 -75 60 75 30 30 30 0 -30 15 30 60 90 -1 -1 90 60 30 15 -30 0 30 30 30 75 60 -75 90 90 60 75 -1 -60 -60 90 -75 -30 -30 -30 -30 -30 0 30 0 30 30 -1 30 -15 15 45 60 15 15 -1 30 -1 0 -15 -45 -30 -1 -60 -30 -30 -1 -15 0 45 90 -60 -1 -15 -45 | -45 -15 -60 90 45 0 -15 -30 -30 -60 -30 -45 -15 0 30 15 15 60 45 15 -15 30 30 30 0 30 0 -30 -30 -30 -30 -30 -75 90 -60 -60 75 60 90 90 -75 60 75 30 30 30 0 -30 15 30 60 90 90 60 30 15 -30 0 30 30 30 75 60 -75 90 90 60 75 -60 -60 90 -75 -30 -30 -30 -30 -30 0 30 0 30 30 30 -15 15 45 60 15 15 30 0 -15 -45 -30 -60 -30 -30 -15 0 45 90 -60 -15 -45
|  | 6 | 100 | 0 | 0 | 4.662937e-17 | 0.236287 | 0.08333333 | 0.08333333 | 0.03333333 | 0.03333333 | 0.06666667 | 0 | 0 | 0 | 2.331468e-17 | 0 | 4 | 8 | 4 | 16 | 8 | 10 | 8 | 16 | 4 | 8 | 4 | 10 | 0.009282032 | 0.02 | 1.776357e-17 | 2.88658e-17 | 1.563194e-17 | 1.136868e-17 | 2.202682e-17 | 2.273737e-17 | 0.02076641 | 0.005576 | 0.01292505 | 0.003159261 | 0.149282 | 2.553513e-17 | 1.776357e-17 | -2.88658e-17 | -5.684342e-18 | 2.842171e-18 | 7.105427e-19 | -1.136868e-17 | 0.2953286 | -0.068736 | -0.181 | -0.05528706 | 0.1053205 | 0.1110387 | -45 -15 -1 -60 90 45 0 -15 -1 -30 -30 -60 -1 -30 -45 -15 0 -1 30 -1 15 15 60 45 15 -15 30 -1 30 30 0 30 0 -30 -30 -1 -30 -30 -75 90 -60 -60 -1 75 60 90 90 -75 60 75 -1 30 30 0 -30 15 30 60 90 -1 -1 90 60 30 15 -30 0 30 30 -1 75 60 -75 90 90 60 75 -1 -60 -60 90 -75 -30 -30 -1 -30 -30 0 30 0 30 30 -1 30 -15 15 45 60 15 15 -1 30 -1 0 -15 -45 -30 -1 -60 -30 -30 -1 -15 0 45 90 -60 -1 -15 -45 | -45 -15 -60 90 45 0 -15 -30 -30 -60 -30 -45 -15 0 30 15 15 60 45 15 -15 30 30 30 0 30 0 -30 -30 -30 -30 -75 90 -60 -60 75 60 90 90 -75 60 75 30 30 0 -30 15 30 60 90 90 60 30 15 -30 0 30 30 75 60 -75 90 90 60 75 -60 -60 90 -75 -30 -30 -30 -30 0 30 0 30 30 30 -15 15 45 60 15 15 30 0 -15 -45 -30 -60 -30 -30 -15 0 45 90 -60 -15 -45
|  | 7 | 96 | 0 | 0 | 3.469447e-17 | 0.2507434 | 0.06666667 | 0.06666667 | 0.03333333 | 0.03333333 | 0.06666667 | 0 | 0 | 0 | 1.734723e-17 | 0 | 4 | 8 | 4 | 16 | 8 | 8 | 8 | 16 | 4 | 8 | 4 | 8 | 0.02641561 | 1.387779e-17 | 1.387779e-17 | 2.081668e-17 | 1.541976e-17 | 9.251859e-18 | 1.079383e-17 | 1.233581e-17 | 0.003862383 | 0.01220703125 | 0.02111431 | 0.007705521 | 0.1555021 | -0.04166667 | 1.387779e-17 | -2.081668e-17 | -2.467162e-17 | 1.233581e-17 | -1.079383e-17 | 0 | 0.287673 | -0.09303566 | -0.1912135 | -0.05952985 | 0.1124244 | 0.1169836 | -45 -15 -1 -60 90 45 0 -15 -1 -30 -30 -60 -1 -30 -45 -15 0 -1 30 -1 15 15 60 45 15 -15 30 -1 30 30 -1 30 0 -30 -30 -1 -30 -30 -75 -1 -60 -60 -1 75 60 90 90 -75 60 75 -1 30 30 0 -30 15 30 60 90 -1 -1 90 60 30 15 -30 0 30 30 -1 75 60 -75 90 90 60 75 -1 -60 -60 -1 -75 -30 -30 -1 -30 -30 0 30 -1 30 30 -1 30 -15 15 45 60 15 15 -1 30 -1 0 -15 -45 -30 -1 -60 -30 -30 -1 -15 0 45 90 -60 -1 -15 -45 | -45 -15 -60 90 45 0 -15 -30 -30 -60 -30 -45 -15 0 30 15 15 60 45 15 -15 30 30 30 30 0 -30 -30 -30 -30 -75 -60 -60 75 60 90 90 -75 60 75 30 30 0 -30 15 30 60 90 90 60 30 15 -30 0 30 30 75 60 -75 90 90 60 75 -60 -60 -75 -30 -30 -30 -30 0 30 30 30 30 -15 15 45 60 15 15 30 0 -15 -45 -30 -60 -30 -30 -15 0 45 90 -60 -15 -45
|  | 8 | 92 | 0 | 0 | 3.235237e-17 | 0.2610415 | 0.06666667 | 0.06666667 | 0.03333333 | 0.03333333 | 0.06666667 | 0 | 0 | 0 | 1.617619e-17 | 0 | 4 | 6 | 4 | 16 | 8 | 8 | 8 | 16 | 4 | 6 | 4 | 8 | 0.005824982 | 0.02173913 | 1.387779e-17 | 1.847458e-17 | 1.930823e-17 | 0 | 2.182669e-17 | 2.014771e-17 | 0.009526065 | 0.0190577 | 0.02561367 | 0.005658668 | 0.1840022 | -0.02173913 | 1.387779e-17 | -1.847458e-17 | -1.343181e-17 | 0 | 5.036929e-18 | 0 | 0.2922533 | -0.08612435 | -0.1963405 | -0.064701 | 0.1159974 | 0.1191651 | -45 -15 -1 -60 90 45 0 -15 -1 -30 -30 -60 -1 -30 -45 -15 0 -1 30 -1 15 15 60 45 15 -15 30 -1 30 30 -1 30 0 -30 -30 -1 -30 -30 -75 -1 -1 -60 -1 75 -1 90 90 -75 60 75 -1 30 30 0 -30 15 30 60 90 -1 -1 90 60 30 15 -30 0 30 30 -1 75 60 -75 90 90 -1 75 -1 -60 -1 -1 -75 -30 -30 -1 -30 -30 0 30 -1 30 30 -1 30 -15 15 45 60 15 15 -1 30 -1 0 -15 -45 -30 -1 -60 -30 -30 -1 -15 0 45 90 -60 -1 -15 -45 | -45 -15 -60 90 45 0 -15 -30 -30 -60 -30 -45 -15 0 30 15 15 60 45 15 -15 30 30 30 30 0 -30 -30 -30 -30 -75 -60 75 90 90 -75 60 75 30 30 0 -30 15 30 60 90 90 60 30 15 -30 0 30 30 75 60 -75 90 90 75 -60 -75 -30 -30 -30 -30 0 30 30 30 30 -15 15 45 60 15 15 30 0 -15 -45 -30 -60 -30 -30 -15 0 45 90 -60 -15 -45
|  | 9 | 88 | 0 | 0 | 2.838638e-17 | 0.2254255 | 0.06666667 | 0.06666667 | 0.03333333 | 0.03333333 | 0.06666667 | 0 | 0 | 0 | 1.419319e-17 | 0 | 4 | 6 | 4 | 16 | 6 | 8 | 6 | 16 | 4 | 6 | 4 | 8 | 8.326673e-17 | 2.081668e-17 | 1.072375e-17 | 1.766264e-17 | 1.835079e-17 | 1.835079e-17 | 1.651571e-17 | 3.081488e-33 | 0.01407346 | 0.0295478 | 0.01078549 | 0.03544051 | 0.1530012 | -0.04545455 | 1.072375e-17 | -1.766264e-17 | 1.101048e-17 | -3.670159e-18 | 1.468064e-17 | 1.468064e-17 | 0.2364824 | -0.1409302 | -0.187911 | -0.03751448 | 0.1080067 | 0.1180135 | -45 -1 -1 -60 90 45 0 -15 -1 -30 -30 -60 -1 -30 -45 -15 0 -1 30 -1 15 -1 60 45 15 -15 30 -1 30 30 -1 30 0 -30 -30 -1 -30 -30 -75 -1 -1 -60 -1 75 -1 90 90 -75 60 75 -1 30 30 0 -30 15 30 60 90 -1 -1 90 60 30 15 -30 0 30 30 -1 75 60 -75 90 90 -1 75 -1 -60 -1 -1 -75 -30 -30 -1 -30 -30 0 30 -1 30 30 -1 30 -15 15 45 60 -1 15 -1 30 -1 0 -15 -45 -30 -1 -60 -30 -30 -1 -15 0 45 90 -60 -1 -1 -45 | -45 -60 90 45 0 -15 -30 -30 -60 -30 -45 -15 0 30 15 60 45 15 -15 30 30 30 30 0 -30 -30 -30 -30 -75 -60 75 90 90 -75 60 75 30 30 0 -30 15 30 60 90 90 60 30 15 -30 0 30 30 75 60 -75 90 90 75 -60 -75 -30 -30 -30 -30 0 30 30 30 30 -15 15 45 60 15 30 0 -15 -45 -30 -60 -30 -30 -15 0 45 90 -60 -45
|  | 10 | 84 | 0 | 0 | 4.229421e-17 | 0.2094628 | 0.06666667 | 0.06666667 | 0.03333333 | 0.03333333 | 0.06666667 | 0 | 0 | 0 | 2.114711e-17 | 0 | 4 | 6 | 4 | 16 | 4 | 8 | 4 | 16 | 4 | 6 | 4 | 8 | 2.775558e-17 | 2.775558e-17 | 2.114711e-17 | 2.114711e-17 | 6.04203e-18 | 2.01401e-18 | 1.611208e-17 | 2.01401e-17 | 0.004294362 | 0.01838354 | 0.01588576 | 0.007013487 | 0.1190476 | -0.07142857 | 2.114711e-17 | -2.114711e-17 | 4.02802e-18 | 2.01401e-18 | -1.611208e-17 | 4.02802e-18 | 0.193286 | -0.1849287 | -0.1801464 | -0.02931638 | 0.1044394 | 0.1124535 | -45 -1 -1 -60 90 45 0 -15 -1 -30 -30 -60 -1 -30 -45 -1 0 -1 30 -1 -1 -1 60 45 15 -15 30 -1 30 30 -1 30 0 -30 -30 -1 -30 -30 -75 -1 -1 -60 -1 75 -1 90 90 -75 60 75 -1 30 30 0 -30 15 30 60 90 -1 -1 90 60 30 15 -30 0 30 30 -1 75 60 -75 90 90 -1 75 -1 -60 -1 -1 -75 -30 -30 -1 -30 -30 0 30 -1 30 30 -1 30 -15 15 45 60 -1 -1 -1 30 -1 0 -1 -45 -30 -1 -60 -30 -30 -1 -15 0 45 90 -60 -1 -1 -45 | -45 -60 90 45 0 -15 -30 -30 -60 -30 -45 0 30 60 45 15 -15 30 30 30 30 0 -30 -30 -30 -30 -75 -60 75 90 90 -75 60 75 30 30 0 -30 15 30 60 90 90 60 30 15 -30 0 30 30 75 60 -75 90 90 75 -60 -75 -30 -30 -30 -30 0 30 30 30 30 -15 15 45 60 30 0 -45 -30 -60 -30 -30 -15 0 45 90 -60 -45
|  | 11 | 80 | 0 | 0 | 3.761306e-17 | 0.2185472 | 0.06666667 | 0.06666667 | 0.03333333 | 0.03333333 | 0.06666667 | 0 | 0 | 0 | 1.880653e-17 | 0 | 2 | 6 | 4 | 16 | 4 | 8 | 4 | 16 | 4 | 6 | 2 | 8 | 0.04330127 | 0.025 | 1.804112e-17 | 1.957193e-17 | 4.440892e-18 | 2.220446e-18 | 8.881784e-18 | 1.332268e-17 | 0.006349033 | 0.042859375 | 0.007857059 | 0.005196152 | 0.1683013 | -0.1 | 1.804112e-17 | -1.957193e-17 | -1.332268e-17 | 6.661338e-18 | -8.881784e-18 | 4.440892e-18 | 0.2015543 | -0.1935625 | -0.1842851 | -0.03426213 | 0.1078961 | 0.114832 | -45 -1 -1 -60 90 45 0 -15 -1 -30 -30 -60 -1 -30 -45 -1 0 -1 30 -1 -1 -1 60 45 15 -15 30 -1 30 30 -1 30 0 -30 -30 -1 -30 -30 -1 -1 -1 -60 -1 75 -1 90 90 -75 60 -1 -1 30 30 0 -30 15 30 60 90 -1 -1 90 60 30 15 -30 0 30 30 -1 -1 60 -75 90 90 -1 75 -1 -60 -1 -1 -1 -30 -30 -1 -30 -30 0 30 -1 30 30 -1 30 -15 15 45 60 -1 -1 -1 30 -1 0 -1 -45 -30 -1 -60 -30 -30 -1 -15 0 45 90 -60 -1 -1 -45 | -45 -60 90 45 0 -15 -30 -30 -60 -30 -45 0 30 60 45 15 -15 30 30 30 30 0 -30 -30 -30 -30 -60 75 90 90 -75 60 30 30 0 -30 15 30 60 90 90 60 30 15 -30 0 30 30 60 -75 90 90 75 -60 -30 -30 -30 -30 0 30 30 30 30 -15 15 45 60 30 0 -45 -30 -60 -30 -30 -15 0 45 90 -60 -45