## Constraints
symmetry | TRUE
balance | TRUE
out-of-plane orthotropy | FALSE
damage tolerance | TRUE
dam_tol_rule | 1
covering | TRUE
n_covering | 1
10% rule | TRUE
10% rule applied on LPs | TRUE
10% rule applied on ply percentages | FALSE
percentage limit when rule applied on LPs | 10
percent_0 | 0
percent_45 | 0
percent_90 | 0
percent_-45 | 0
percent_+-45 | 0
diso | TRUE
delta_angle | 45
contig | TRUE
n_contig | 5
fibre orientations | -75 -60 -45 -30 -15 0 15 30 45 60 75 90
number fibre orientations | 12
ply drop spacing rule | TRUE
minimum number of continuous plies between ply drops | 2

## Materials
E11 | 141342268922.6
E22 | 9032115721.4
G12 | 4274741791.8
nu12 | 0.32
nu21 | 0.02044878
areal density | 300.5
volumic density | 1577427.8
ply thickness | 0.0001905
Q11 | 142273249546.4
Q12 | 2909314449.3
Q22 | 9091607653.9
Q66 | 4274741791.8
U1 | 59626520958.3
U2 | 66590820946.2
U3 | 16055907641.8
U4 | 18965222091.1
U5 | 20330649433.6

## Objective function
optimisation problem | LP matching
coeff_contig | 1
coeff_diso | 1
coeff_10 | 1
coeff_bal_ipo | 1
coeff_oopo | 0
coeff_spacing | 1

## Multipanel
Number of panels | 18
Number of plies max | 38
Area | 91.9740096
Area of all patches | 91.9740096
Index of one thickest panel | 8

## Panels
| Panel ID | Neighbour panel IDs | Number of plies | Weighting in MP objective funtion | Length_x | Length_y | Area | N_x | N_y | lampam_target[1] | lampam_target[2] | lampam_target[3] | lampam_target[4] | lampam_target[5] | lampam_target[6] | lampam_target[7] | lampam_target[8] | lampam_target[9] | lampam_target[10] | lampam_target[11] | lampam_target[12] | lampam_weightings_ini[1] | lampam_weightings_ini[2] | lampam_weightings_ini[3] | lampam_weightings_ini[4] | lampam_weightings_ini[5] | lampam_weightings_ini[6] | lampam_weightings_ini[7] | lampam_weightings_ini[8] | lampam_weightings_ini[9] | lampam_weightings_ini[10] | lampam_weightings_ini[11] | lampam_weightings_ini[12] | lampam_weightings[1] | lampam_weightings[2] | lampam_weightings[3] | lampam_weightings[4] | lampam_weightings[5] | lampam_weightings[6] | lampam_weightings[7] | lampam_weightings[8] | lampam_weightings[9] | lampam_weightings[10] | lampam_weightings[11] | lampam_weightings[12]
0 | 1 | 2 9 | 32 | 1 | 0.4572 | 0.6096 | 0.27870912 | 122588.9 | 70050.8 | 0 | 0 | 0 | 0 | 0 | 0 | 0 | 0 | 0.208 | -0.843 | 0 | 0 | 0 | 0 | 0 | 0 | 0 | 0 | 0 | 0 | 0.5 | 0.5 | 0 | 0 | 0 | 0 | 0 | 0 | 0 | 0 | 0 | 0 | 0.5 | 0.5 | 0 | 0
1 | 2 | 1 3 6 10 | 28 | 1 | 0.4572 | 0.6096 | 0.27870912 | 65672.625 | 63045.72 | 0 | 0 | 0 | 0 | 0 | 0 | 0 | 0 | 0.092 | -0.714 | 0 | 0 | 0 | 0 | 0 | 0 | 0 | 0 | 0 | 0 | 0.5 | 0.5 | 0 | 0 | 0 | 0 | 0 | 0 | 0 | 0 | 0 | 0 | 0.5 | 0.5 | 0 | 0
2 | 3 | 2 4 6 | 20 | 1 | 0.508 | 0.3048 | 0.1548384 | 47284.29 | 56916.275 | 0 | 0 | 0 | 0 | 0 | 0 | 0 | 0 | -0.722 | 0.054 | 0 | 0 | 0 | 0 | 0 | 0 | 0 | 0 | 0 | 0 | 0.5 | 0.5 | 0 | 0 | 0 | 0 | 0 | 0 | 0 | 0 | 0 | 0 | 0.5 | 0.5 | 0 | 0
3 | 4 | 3 5 7 | 18 | 1 | 0.508 | 0.3048 | 0.1548384 | 43781.75 | 35025.4 | 0 | 0 | 0 | 0 | 0 | 0 | 0 | 0 | -0.582 | -0.228 | 0 | 0 | 0 | 0 | 0 | 0 | 0 | 0 | 0 | 0 | 0.5 | 0.5 | 0 | 0 | 0 | 0 | 0 | 0 | 0 | 0 | 0 | 0 | 0.5 | 0.5 | 0 | 0
4 | 5 | 4 8 | 16 | 1 | 0.508 | 0.3048 | 0.1548384 | 36776.67 | 17512.7 | 0 | 0 | 0 | 0 | 0 | 0 | 0 | 0 | -0.477 | -0.235 | 0 | 0 | 0 | 0 | 0 | 0 | 0 | 0 | 0 | 0 | 0.5 | 0.5 | 0 | 0 | 0 | 0 | 0 | 0 | 0 | 0 | 0 | 0 | 0.5 | 0.5 | 0 | 0
5 | 6 | 2 3 7 | 22 | 1 | 0.508 | 0.3048 | 0.1548384 | 53413.735 | 63045.72 | 0 | 0 | 0 | 0 | 0 | 0 | 0 | 0 | -0.469 | -0.335 | 0 | 0 | 0 | 0 | 0 | 0 | 0 | 0 | 0 | 0 | 0.5 | 0.5 | 0 | 0 | 0 | 0 | 0 | 0 | 0 | 0 | 0 | 0 | 0.5 | 0.5 | 0 | 0
6 | 7 | 4 6 8 | 18 | 1 | 0.508 | 0.3048 | 0.1548384 | 50786.83 | 34149.765 | 0 | 0 | 0 | 0 | 0 | 0 | 0 | 0 | -0.582 | -0.288 | 0 | 0 | 0 | 0 | 0 | 0 | 0 | 0 | 0 | 0 | 0.5 | 0.5 | 0 | 0 | 0 | 0 | 0 | 0 | 0 | 0 | 0 | 0 | 0.5 | 0.5 | 0 | 0
7 | 8 | 5 7 | 24 | 1 | 0.508 | 0.3048 | 0.1548384 | 105076.2 | 84060.96 | 0 | 0 | 0 | 0 | 0 | 0 | 0 | 0 | -0.597 | -0.252 | 0 | 0 | 0 | 0 | 0 | 0 | 0 | 0 | 0 | 0 | 0.5 | 0.5 | 0 | 0 | 0 | 0 | 0 | 0 | 0 | 0 | 0 | 0 | 0.5 | 0.5 | 0 | 0
8 | 9 | 1 10 11 | 38 | 1 | 0.4572 | 0.6096 | 0.27870912 | 192639.7 | 105076.2 | 0 | 0 | 0 | 0 | 0 | 0 | 0 | 0 | 0.192 | -0.657 | 0 | 0 | 0 | 0 | 0 | 0 | 0 | 0 | 0 | 0 | 0.5 | 0.5 | 0 | 0 | 0 | 0 | 0 | 0 | 0 | 0 | 0 | 0 | 0.5 | 0.5 | 0 | 0
9 | 10 | 2 9 12 | 34 | 1 | 0.4572 | 0.6096 | 0.27870912 | 157614.3 | 70050.8 | 0 | 0 | 0 | 0 | 0 | 0 | 0 | 0 | 0.308 | -0.776 | 0 | 0 | 0 | 0 | 0 | 0 | 0 | 0 | 0 | 0 | 0.5 | 0.5 | 0 | 0 | 0 | 0 | 0 | 0 | 0 | 0 | 0 | 0 | 0.5 | 0.5 | 0 | 0
10 | 11 | 9 12 | 30 | 1 | 0.4572 | 0.6096 | 0.27870912 | 65672.625 | 91941.675 | 0 | 0 | 0 | 0 | 0 | 0 | 0 | 0 | -0.241 | -0.816 | 0 | 0 | 0 | 0 | 0 | 0 | 0 | 0 | 0 | 0 | 0.5 | 0.5 | 0 | 0 | 0 | 0 | 0 | 0 | 0 | 0 | 0 | 0 | 0.5 | 0.5 | 0 | 0
11 | 12 | 10 11 13 16 | 28 | 1 | 0.4572 | 0.6096 | 0.27870912 | 70050.8 | 56040.64 | 0 | 0 | 0 | 0 | 0 | 0 | 0 | 0 | 0.092 | -0.714 | 0 | 0 | 0 | 0 | 0 | 0 | 0 | 0 | 0 | 0 | 0.5 | 0.5 | 0 | 0 | 0 | 0 | 0 | 0 | 0 | 0 | 0 | 0 | 0.5 | 0.5 | 0 | 0
12 | 13 | 12 14 16 | 22 | 1 | 0.508 | 0.3048 | 0.1548384 | 57791.91 | 57791.91 | 0 | 0 | 0 | 0 | 0 | 0 | 0 | 0 | -0.469 | -0.335 | 0 | 0 | 0 | 0 | 0 | 0 | 0 | 0 | 0 | 0 | 0.5 | 0.5 | 0 | 0 | 0 | 0 | 0 | 0 | 0 | 0 | 0 | 0 | 0.5 | 0.5 | 0 | 0
13 | 14 | 13 15 17 | 18 | 1 | 0.508 | 0.3048 | 0.1548384 | 33274.13 | 35901.035 | 0 | 0 | 0 | 0 | 0 | 0 | 0 | 0 | -0.582 | -0.228 | 0 | 0 | 0 | 0 | 0 | 0 | 0 | 0 | 0 | 0 | 0.5 | 0.5 | 0 | 0 | 0 | 0 | 0 | 0 | 0 | 0 | 0 | 0 | 0.5 | 0.5 | 0 | 0
14 | 15 | 14 18 | 24 | 1 | 0.508 | 0.3048 | 0.1548384 | 52538.1 | 106827.47 | 0 | 0 | 0 | 0 | 0 | 0 | 0 | 0 | -0.597 | -0.252 | 0 | 0 | 0 | 0 | 0 | 0 | 0 | 0 | 0 | 0 | 0.5 | 0.5 | 0 | 0 | 0 | 0 | 0 | 0 | 0 | 0 | 0 | 0 | 0.5 | 0.5 | 0 | 0
15 | 16 | 12 13 17 | 30 | 1 | 0.508 | 0.3048 | 0.1548384 | 142728.505 | 175127 | 0 | 0 | 0 | 0 | 0 | 0 | 0 | 0 | -0.241 | -0.816 | 0 | 0 | 0 | 0 | 0 | 0 | 0 | 0 | 0 | 0 | 0.5 | 0.5 | 0 | 0 | 0 | 0 | 0 | 0 | 0 | 0 | 0 | 0 | 0.5 | 0.5 | 0 | 0
16 | 17 | 14 16 18 | 18 | 1 | 0.508 | 0.3048 | 0.1548384 | 56040.64 | 31522.86 | 0 | 0 | 0 | 0 | 0 | 0 | 0 | 0 | -0.582 | -0.228 | 0 | 0 | 0 | 0 | 0 | 0 | 0 | 0 | 0 | 0 | 0.5 | 0.5 | 0 | 0 | 0 | 0 | 0 | 0 | 0 | 0 | 0 | 0 | 0.5 | 0.5 | 0 | 0
17 | 18 | 15 17 | 22 | 1 | 0.508 | 0.3048 | 0.1548384 | 52538.1 | 71802.07 | 0 | 0 | 0 | 0 | 0 | 0 | 0 | 0 | -0.469 | -0.335 | 0 | 0 | 0 | 0 | 0 | 0 | 0 | 0 | 0 | 0 | 0.5 | 0.5 | 0 | 0 | 0 | 0 | 0 | 0 | 0 | 0 | 0 | 0 | 0.5 | 0.5 | 0 | 0

## Best Result
n_obj_func_calls | penalty_spacing | index panel | n_plies | n_violations_diso | n_violations_contig | ipo: ¦lampam[3]¦ + ¦lampam[4]¦ | oopo: ¦lampam[11]¦ + ¦lampam[12]¦ | percentage_0_plies | percentage_90_plies | percentage_+45_plies | percentage_-45_plies | percentage_+-45_plies | penalty_diso | penalty_contig | penalty_10 | penalty_ipo | penalty_oopo | n_plies_ | lambda buckling | n_-75plies | n_-60plies | n_-45plies | n_-30plies | n_-15plies | n_0plies | n_15plies | n_30plies | n_45plies | n_60plies | n_75plies | n_90plies | lampam_error[1] | lampam_error[2] | lampam_error[3] | lampam_error[4] | lampam_error[5] | lampam_error[6] | lampam_error[7] | lampam_error[8] | lampam_error[9] | lampam_error[10] | lampam_error[11] | lampam_error[12] | lampam[1] | lampam[2] | lampam[3] | lampam[4] | lampam[5] | lampam[6] | lampam[7] | lampam[8] | lampam[9] | lampam[10] | lampam[11] | lampam[12] | gamma | delta | stacking sequences with ply drops included | stacking sequences
| 1.772409 | 1 | 32 | 0 | 0 | 2.775558e-17 | 0.5089834 | 0.05263158 | 0.05263158 | 0.1578947 | 0.1578947 | 0.3157895 | 0 | 0 | 0 | 1.387779e-17 | 0 | 32 | 0.8846029 | 2 | 4 | 6 | 2 | 0 | 2 | 0 | 2 | 6 | 4 | 2 | 2 | 0.1707532 | 0.375 | 6.938894e-18 | 2.081668e-17 | 1.387779e-17 | 1.387779e-17 | 2.081668e-17 | 1.387779e-17 | 0.3102492 | 0.2424140625 | 0.4861487 | 0.02283465 | -0.1707532 | -0.375 | 6.938894e-18 | -2.081668e-17 | -1.387779e-17 | -1.387779e-17 | -2.081668e-17 | -1.387779e-17 | -0.1022492 | -0.6005859375 | -0.4861487 | 0.02283465 | 0.3421439 | 0.3121444 | -45 -45 -30 -1 -60 -45 90 45 30 45 75 -60 -1 -75 60 60 -1 45 0 0 45 -1 60 60 -75 -1 -60 75 45 30 45 90 -45 -60 -1 -30 -45 -45 | -45 -45 -30 -60 -45 90 45 30 45 75 -60 -75 60 60 45 0 0 45 60 60 -75 -60 75 45 30 45 90 -45 -60 -30 -45 -45
|  | 2 | 28 | 0 | 0 | 2.775558e-17 | 0.4781663 | 0.05263158 | 0.05263158 | 0.1052632 | 0.1052632 | 0.2105263 | 0 | 0 | 0 | 1.387779e-17 | 0 | 28 | 0.9160724 | 2 | 4 | 4 | 2 | 0 | 2 | 0 | 2 | 4 | 4 | 2 | 2 | 0.1951465 | 0.2857143 | 3.965082e-18 | 2.379049e-17 | 9.063045e-18 | 1.699321e-18 | 9.063045e-18 | 9.063045e-18 | 0.2326023 | 0.2303994 | 0.4573362 | 0.02083006 | -0.1951465 | -0.2857143 | 3.965082e-18 | -2.379049e-17 | 9.063045e-18 | 1.699321e-18 | -9.063045e-18 | -9.063045e-18 | -0.1406023 | -0.4836006 | -0.4573362 | 0.02083006 | 0.3198592 | 0.2784618 | -45 -1 -30 -1 -60 -45 90 45 30 -1 75 -60 -1 -75 60 60 -1 45 0 0 45 -1 60 60 -75 -1 -60 75 -1 30 45 90 -45 -60 -1 -30 -1 -45 | -45 -30 -60 -45 90 45 30 75 -60 -75 60 60 45 0 0 45 60 60 -75 -60 75 30 45 90 -45 -60 -30 -45
|  | 3 | 20 | 0 | 0 | 3.885781e-17 | 0.6103191 | 0.05263158 | 0.05263158 | 0.05263158 | 0.05263158 | 0.1052632 | 0 | 0 | 0 | 1.94289e-17 | 0 | 20 | 0.9486133 | 2 | 4 | 2 | 0 | 0 | 2 | 0 | 0 | 2 | 4 | 2 | 2 | 0.3732051 | 0.1 | 1.665335e-17 | 2.220446e-17 | 1.776357e-17 | 0 | 0 | 0 | 0.2091872 | 0.25 | 0.4492384 | 0.1610807 | -0.3732051 | -0.1 | 1.665335e-17 | -2.220446e-17 | 1.776357e-17 | 0 | 0 | 0 | -0.5128128 | -0.196 | -0.4492384 | 0.1610807 | 0.390318 | 0.2747586 | -45 -1 -1 -1 -60 -1 90 -1 -1 -1 75 -60 -1 -75 60 60 -1 45 0 0 45 -1 60 60 -75 -1 -60 75 -1 -1 -1 90 -1 -60 -1 -1 -1 -45 | -45 -60 90 75 -60 -75 60 60 45 0 0 45 60 60 -75 -60 75 90 -60 -45
|  | 4 | 18 | 0 | 0 | 0.1924501 | 0.6881994 | 0.05263158 | 0.05263158 | 0.05263158 | 0.05263158 | 0.1052632 | 0 | 0 | 0 | 0.09622504 | 0 | 18 | 1.001978 | 2 | 4 | 2 | 0 | 0 | 2 | 0 | 0 | 2 | 2 | 2 | 2 | 0.3591168 | 0.05555556 | 0.09622504 | 0.09622504 | 0 | 2.741291e-17 | 0 | 1.644775e-17 | 0.08631927 | 0.01332236 | 0.5016891 | 0.1865103 | -0.3591168 | -0.05555556 | -0.09622504 | 0.09622504 | 0 | -2.741291e-17 | 0 | 1.644775e-17 | -0.4956807 | -0.2146776 | -0.5016891 | 0.1865103 | 0.4223961 | 0.3093611 | -45 -1 -1 -1 -60 -1 90 -1 -1 -1 75 -60 -1 -75 -1 60 -1 45 0 0 45 -1 60 -1 -75 -1 -60 75 -1 -1 -1 90 -1 -60 -1 -1 -1 -45 | -45 -60 90 75 -60 -75 60 45 0 0 45 60 -75 -60 75 90 -60 -45
|  | 5 | 16 | 0 | 0 | 5.694145e-17 | 0.6177283 | 0.05263158 | 0.05263158 | 0.05263158 | 0.05263158 | 0.1052632 | 0 | 0 | 0 | 2.847072e-17 | 0 | 16 | 1.156217 | 2 | 2 | 2 | 0 | 0 | 2 | 0 | 0 | 2 | 2 | 2 | 2 | 0.3415064 | 1.110223e-16 | 2.775558e-17 | 2.918587e-17 | 0 | 0 | 0 | 2.775558e-17 | 0.00712205 | 0.0240625 | 0.475646 | 0.1420823 | -0.3415064 | -1.110223e-16 | 2.775558e-17 | -2.918587e-17 | 0 | 0 | 0 | -2.775558e-17 | -0.484122 | -0.2109375 | -0.475646 | 0.1420823 | 0.4075946 | 0.2837438 | -45 -1 -1 -1 -60 -1 90 -1 -1 -1 75 -1 -1 -75 -1 60 -1 45 0 0 45 -1 60 -1 -75 -1 -1 75 -1 -1 -1 90 -1 -60 -1 -1 -1 -45 | -45 -60 90 75 -75 60 45 0 0 45 60 -75 75 90 -60 -45
|  | 6 | 22 | 0 | 0 | 0.09090909 | 0.736927 | 0.05263158 | 0.05263158 | 0.05263158 | 0.1052632 | 0.1578947 | 0 | 0 | 0 | 0.04545455 | 0 | 22 | 1.108985 | 2 | 4 | 4 | 0 | 0 | 2 | 0 | 0 | 2 | 4 | 2 | 2 | 0.3392773 | 0.1818182 | 0.09090909 | 3.740571e-17 | 9.175397e-19 | 1.835079e-18 | 2.202095e-17 | 7.340318e-18 | 0.06343067 | 0.0406574 | 0.5807692 | 0.1561578 | -0.3392773 | -0.1818182 | -0.09090909 | -3.740571e-17 | 9.175397e-19 | 1.835079e-18 | 2.202095e-17 | 7.340318e-18 | -0.4055693 | -0.3756574 | -0.5807692 | 0.1561578 | 0.4797087 | 0.3576065 | -45 -1 -1 -1 -60 -45 90 -1 -1 -1 75 -60 -1 -75 60 60 -1 45 0 0 45 -1 60 60 -75 -1 -60 75 -1 -1 -1 90 -45 -60 -1 -1 -1 -45 | -45 -60 -45 90 75 -60 -75 60 60 45 0 0 45 60 60 -75 -60 75 90 -45 -60 -45
|  | 7 | 18 | 0 | 0 | 0.1924501 | 0.6881994 | 0.05263158 | 0.05263158 | 0.05263158 | 0.05263158 | 0.1052632 | 0 | 0 | 0 | 0.09622504 | 0 | 18 | 0.9705202 | 2 | 4 | 2 | 0 | 0 | 2 | 0 | 0 | 2 | 2 | 2 | 2 | 0.3591168 | 0.05555556 | 0.09622504 | 0.09622504 | 0 | 2.741291e-17 | 0 | 1.644775e-17 | 0.08631927 | 0.07332236 | 0.5016891 | 0.1865103 | -0.3591168 | -0.05555556 | -0.09622504 | 0.09622504 | 0 | -2.741291e-17 | 0 | 1.644775e-17 | -0.4956807 | -0.2146776 | -0.5016891 | 0.1865103 | 0.4223961 | 0.3093611 | -45 -1 -1 -1 -60 -1 90 -1 -1 -1 75 -60 -1 -75 -1 60 -1 45 0 0 45 -1 60 -1 -75 -1 -60 75 -1 -1 -1 90 -1 -60 -1 -1 -1 -45 | -45 -60 90 75 -60 -75 60 45 0 0 45 60 -75 -60 75 90 -60 -45
|  | 8 | 24 | 0 | 0 | 2.544261e-17 | 0.5994056 | 0.05263158 | 0.05263158 | 0.1052632 | 0.1052632 | 0.2105263 | 0 | 0 | 0 | 1.272131e-17 | 0 | 24 | 0.9606123 | 2 | 4 | 4 | 0 | 0 | 2 | 0 | 0 | 4 | 4 | 2 | 2 | 0.3110042 | 0.25 | 6.938894e-18 | 1.850372e-17 | 0 | 2.467162e-17 | 1.233581e-17 | 0 | 0.2394695 | 0.1941806 | 0.449054 | 0.1503516 | -0.3110042 | -0.25 | 6.938894e-18 | -1.850372e-17 | 0 | 2.467162e-17 | 1.233581e-17 | 0 | -0.3575305 | -0.4461806 | -0.449054 | 0.1503516 | 0.34255 | 0.2908166 | -45 -1 -1 -1 -60 -45 90 45 -1 -1 75 -60 -1 -75 60 60 -1 45 0 0 45 -1 60 60 -75 -1 -60 75 -1 -1 45 90 -45 -60 -1 -1 -1 -45 | -45 -60 -45 90 45 75 -60 -75 60 60 45 0 0 45 60 60 -75 -60 75 45 90 -45 -60 -45
|  | 9 | 38 | 0 | 0 | 0.05263158 | 0.5902895 | 0.05263158 | 0.05263158 | 0.1578947 | 0.2105263 | 0.3684211 | 0 | 0 | 0 | 0.02631579 | 0 | 38 | 0.9697777 | 2 | 4 | 8 | 4 | 0 | 2 | 0 | 4 | 6 | 4 | 2 | 2 | 0.09116057 | 0.4210526 | 0.05263158 | 2.337312e-17 | 2.460328e-18 | 9.841312e-18 | 4.920656e-18 | 4.920656e-18 | 0.226952 | 0.0644938 | 0.5130176 | 0.07727184 | -0.09116057 | -0.4210526 | -0.05263158 | -2.337312e-17 | 2.460328e-18 | 9.841312e-18 | -4.920656e-18 | 4.920656e-18 | -0.03495201 | -0.5925062 | -0.5130176 | -0.07727184 | 0.3746077 | 0.3091657 | -45 -45 -30 -30 -60 -45 90 45 30 45 75 -60 -45 -75 60 60 30 45 0 0 45 30 60 60 -75 -45 -60 75 45 30 45 90 -45 -60 -30 -30 -45 -45 | -45 -45 -30 -30 -60 -45 90 45 30 45 75 -60 -45 -75 60 60 30 45 0 0 45 30 60 60 -75 -45 -60 75 45 30 45 90 -45 -60 -30 -30 -45 -45
|  | 10 | 34 | 0 | 0 | 0.1018853 | 0.6465822 | 0.05263158 | 0.05263158 | 0.1578947 | 0.1578947 | 0.3157895 | 0 | 0 | 0 | 0.05094267 | 0 | 34 | 0.8928759 | 2 | 4 | 6 | 4 | 0 | 2 | 0 | 2 | 6 | 4 | 2 | 2 | 0.1312971 | 0.3823529 | 0.05094267 | 0.05094267 | 1.536641e-18 | 0 | 3.073282e-18 | 1.843969e-17 | 0.3290285 | 0.1732115 | 0.5543919 | 0.09219037 | -0.1312971 | -0.3823529 | -0.05094267 | -0.05094267 | 1.536641e-18 | 0 | -3.073282e-18 | -1.843969e-17 | -0.02102845 | -0.6027885 | -0.5543919 | -0.09219037 | 0.4049874 | 0.3353212 | -45 -45 -30 -30 -60 -45 90 45 30 45 75 -60 -1 -75 60 60 -1 45 0 0 45 -1 60 60 -75 -1 -60 75 45 30 45 90 -45 -60 -30 -30 -45 -45 | -45 -45 -30 -30 -60 -45 90 45 30 45 75 -60 -75 60 60 45 0 0 45 60 60 -75 -60 75 45 30 45 90 -45 -60 -30 -30 -45 -45
|  | 11 | 30 | 0 | 0 | 0.06666667 | 0.5757299 | 0.05263158 | 0.05263158 | 0.1052632 | 0.1578947 | 0.2631579 | 0 | 0 | 0 | 0.03333333 | 0 | 30 | 0.9981721 | 2 | 4 | 6 | 2 | 0 | 2 | 0 | 2 | 4 | 4 | 2 | 2 | 0.1821367 | 0.3333333 | 0.06666667 | 2.960595e-17 | 3.94746e-18 | 1.480297e-18 | 0 | 7.894919e-18 | 0.1266851 | 0.2358519 | 0.5587943 | 0.01693561 | -0.1821367 | -0.3333333 | -0.06666667 | -2.960595e-17 | 3.94746e-18 | 1.480297e-18 | 0 | -7.894919e-18 | -0.1143149 | -0.5801481 | -0.5587943 | 0.01693561 | 0.3978426 | 0.3517127 | -45 -45 -30 -1 -60 -45 90 45 30 -1 75 -60 -1 -75 60 60 -1 45 0 0 45 -1 60 60 -75 -1 -60 75 -1 30 45 90 -45 -60 -1 -30 -45 -45 | -45 -45 -30 -60 -45 90 45 30 75 -60 -75 60 60 45 0 0 45 60 60 -75 -60 75 30 45 90 -45 -60 -30 -45 -45
|  | 12 | 28 | 0 | 0 | 2.775558e-17 | 0.4781663 | 0.05263158 | 0.05263158 | 0.1052632 | 0.1052632 | 0.2105263 | 0 | 0 | 0 | 1.387779e-17 | 0 | 28 | 0.9121238 | 2 | 4 | 4 | 2 | 0 | 2 | 0 | 2 | 4 | 4 | 2 | 2 | 0.1951465 | 0.2857143 | 3.965082e-18 | 2.379049e-17 | 9.063045e-18 | 1.699321e-18 | 9.063045e-18 | 9.063045e-18 | 0.2326023 | 0.2303994 | 0.4573362 | 0.02083006 | -0.1951465 | -0.2857143 | 3.965082e-18 | -2.379049e-17 | 9.063045e-18 | 1.699321e-18 | -9.063045e-18 | -9.063045e-18 | -0.1406023 | -0.4836006 | -0.4573362 | 0.02083006 | 0.3198592 | 0.2784618 | -45 -1 -30 -1 -60 -45 90 45 30 -1 75 -60 -1 -75 60 60 -1 45 0 0 45 -1 60 60 -75 -1 -60 75 -1 30 45 90 -45 -60 -1 -30 -1 -45 | -45 -30 -60 -45 90 45 30 75 -60 -75 60 60 45 0 0 45 60 60 -75 -60 75 30 45 90 -45 -60 -30 -45
|  | 13 | 22 | 0 | 0 | 0.09090909 | 0.736927 | 0.05263158 | 0.05263158 | 0.05263158 | 0.1052632 | 0.1578947 | 0 | 0 | 0 | 0.04545455 | 0 | 22 | 1.160876 | 2 | 4 | 4 | 0 | 0 | 2 | 0 | 0 | 2 | 4 | 2 | 2 | 0.3392773 | 0.1818182 | 0.09090909 | 3.740571e-17 | 9.175397e-19 | 1.835079e-18 | 2.202095e-17 | 7.340318e-18 | 0.06343067 | 0.0406574 | 0.5807692 | 0.1561578 | -0.3392773 | -0.1818182 | -0.09090909 | -3.740571e-17 | 9.175397e-19 | 1.835079e-18 | 2.202095e-17 | 7.340318e-18 | -0.4055693 | -0.3756574 | -0.5807692 | 0.1561578 | 0.4797087 | 0.3576065 | -45 -1 -1 -1 -60 -45 90 -1 -1 -1 75 -60 -1 -75 60 60 -1 45 0 0 45 -1 60 60 -75 -1 -60 75 -1 -1 -1 90 -45 -60 -1 -1 -1 -45 | -45 -60 -45 90 75 -60 -75 60 60 45 0 0 45 60 60 -75 -60 75 90 -45 -60 -45
|  | 14 | 18 | 0 | 0 | 0.1924501 | 0.6881994 | 0.05263158 | 0.05263158 | 0.05263158 | 0.05263158 | 0.1052632 | 0 | 0 | 0 | 0.09622504 | 0 | 18 | 1.062815 | 2 | 4 | 2 | 0 | 0 | 2 | 0 | 0 | 2 | 2 | 2 | 2 | 0.3591168 | 0.05555556 | 0.09622504 | 0.09622504 | 0 | 2.741291e-17 | 0 | 1.644775e-17 | 0.08631927 | 0.01332236 | 0.5016891 | 0.1865103 | -0.3591168 | -0.05555556 | -0.09622504 | 0.09622504 | 0 | -2.741291e-17 | 0 | 1.644775e-17 | -0.4956807 | -0.2146776 | -0.5016891 | 0.1865103 | 0.4223961 | 0.3093611 | -45 -1 -1 -1 -60 -1 90 -1 -1 -1 75 -60 -1 -75 -1 60 -1 45 0 0 45 -1 60 -1 -75 -1 -60 75 -1 -1 -1 90 -1 -60 -1 -1 -1 -45 | -45 -60 90 75 -60 -75 60 45 0 0 45 60 -75 -60 75 90 -60 -45
|  | 15 | 24 | 0 | 0 | 2.544261e-17 | 0.5994056 | 0.05263158 | 0.05263158 | 0.1052632 | 0.1052632 | 0.2105263 | 0 | 0 | 0 | 1.272131e-17 | 0 | 24 | 0.9311785 | 2 | 4 | 4 | 0 | 0 | 2 | 0 | 0 | 4 | 4 | 2 | 2 | 0.3110042 | 0.25 | 6.938894e-18 | 1.850372e-17 | 0 | 2.467162e-17 | 1.233581e-17 | 0 | 0.2394695 | 0.1941806 | 0.449054 | 0.1503516 | -0.3110042 | -0.25 | 6.938894e-18 | -1.850372e-17 | 0 | 2.467162e-17 | 1.233581e-17 | 0 | -0.3575305 | -0.4461806 | -0.449054 | 0.1503516 | 0.34255 | 0.2908166 | -45 -1 -1 -1 -60 -45 90 45 -1 -1 75 -60 -1 -75 60 60 -1 45 0 0 45 -1 60 60 -75 -1 -60 75 -1 -1 45 90 -45 -60 -1 -1 -1 -45 | -45 -60 -45 90 45 75 -60 -75 60 60 45 0 0 45 60 60 -75 -60 75 45 90 -45 -60 -45
|  | 16 | 30 | 0 | 0 | 0.06666667 | 0.5757299 | 0.05263158 | 0.05263158 | 0.1052632 | 0.1578947 | 0.2631579 | 0 | 0 | 0 | 0.03333333 | 0 | 30 | 0.9229381 | 2 | 4 | 6 | 2 | 0 | 2 | 0 | 2 | 4 | 4 | 2 | 2 | 0.1821367 | 0.3333333 | 0.06666667 | 2.960595e-17 | 3.94746e-18 | 1.480297e-18 | 0 | 7.894919e-18 | 0.1266851 | 0.2358519 | 0.5587943 | 0.01693561 | -0.1821367 | -0.3333333 | -0.06666667 | -2.960595e-17 | 3.94746e-18 | 1.480297e-18 | 0 | -7.894919e-18 | -0.1143149 | -0.5801481 | -0.5587943 | 0.01693561 | 0.3978426 | 0.3517127 | -45 -45 -30 -1 -60 -45 90 45 30 -1 75 -60 -1 -75 60 60 -1 45 0 0 45 -1 60 60 -75 -1 -60 75 -1 30 45 90 -45 -60 -1 -30 -45 -45 | -45 -45 -30 -60 -45 90 45 30 75 -60 -75 60 60 45 0 0 45 60 60 -75 -60 75 30 45 90 -45 -60 -30 -45 -45
|  | 17 | 18 | 0 | 0 | 0.1924501 | 0.6881994 | 0.05263158 | 0.05263158 | 0.05263158 | 0.05263158 | 0.1052632 | 0 | 0 | 0 | 0.09622504 | 0 | 18 | 0.9843284 | 2 | 4 | 2 | 0 | 0 | 2 | 0 | 0 | 2 | 2 | 2 | 2 | 0.3591168 | 0.05555556 | 0.09622504 | 0.09622504 | 0 | 2.741291e-17 | 0 | 1.644775e-17 | 0.08631927 | 0.01332236 | 0.5016891 | 0.1865103 | -0.3591168 | -0.05555556 | -0.09622504 | 0.09622504 | 0 | -2.741291e-17 | 0 | 1.644775e-17 | -0.4956807 | -0.2146776 | -0.5016891 | 0.1865103 | 0.4223961 | 0.3093611 | -45 -1 -1 -1 -60 -1 90 -1 -1 -1 75 -60 -1 -75 -1 60 -1 45 0 0 45 -1 60 -1 -75 -1 -60 75 -1 -1 -1 90 -1 -60 -1 -1 -1 -45 | -45 -60 90 75 -60 -75 60 45 0 0 45 60 -75 -60 75 90 -60 -45
|  | 18 | 22 | 0 | 0 | 0.09090909 | 0.736927 | 0.05263158 | 0.05263158 | 0.05263158 | 0.1052632 | 0.1578947 | 0 | 0 | 0 | 0.04545455 | 0 | 22 | 1.005794 | 2 | 4 | 4 | 0 | 0 | 2 | 0 | 0 | 2 | 4 | 2 | 2 | 0.3392773 | 0.1818182 | 0.09090909 | 3.740571e-17 | 9.175397e-19 | 1.835079e-18 | 2.202095e-17 | 7.340318e-18 | 0.06343067 | 0.0406574 | 0.5807692 | 0.1561578 | -0.3392773 | -0.1818182 | -0.09090909 | -3.740571e-17 | 9.175397e-19 | 1.835079e-18 | 2.202095e-17 | 7.340318e-18 | -0.4055693 | -0.3756574 | -0.5807692 | 0.1561578 | 0.4797087 | 0.3576065 | -45 -1 -1 -1 -60 -45 90 -1 -1 -1 75 -60 -1 -75 60 60 -1 45 0 0 45 -1 60 60 -75 -1 -60 75 -1 -1 -1 90 -45 -60 -1 -1 -1 -45 | -45 -60 -45 90 75 -60 -75 60 60 45 0 0 45 60 60 -75 -60 75 90 -45 -60 -45