## Constraints
symmetry | TRUE
balance | TRUE
out-of-plane orthotropy | FALSE
damage tolerance | TRUE
dam_tol_rule | 1
covering | TRUE
n_covering | 1
10% rule | TRUE
10% rule applied on LPs | TRUE
10% rule applied on ply percentages | FALSE
percentage limit when rule applied on LPs | 10
percent_0 | 0
percent_45 | 0
percent_90 | 0
percent_-45 | 0
percent_+-45 | 0
diso | TRUE
delta_angle | 45
contig | TRUE
n_contig | 5
fibre orientations | -75 -60 -45 -30 -15 0 15 30 45 60 75 90
number fibre orientations | 12
ply drop spacing rule | TRUE
minimum number of continuous plies between ply drops | 2

## Materials
E11 | 141342268922.6
E22 | 9032115721.4
G12 | 4274741791.8
nu12 | 0.32
nu21 | 0.02044878
areal density | 300.5
volumic density | 1577427.8
ply thickness | 0.0001905
Q11 | 142273249546.4
Q12 | 2909314449.3
Q22 | 9091607653.9
Q66 | 4274741791.8
U1 | 59626520958.3
U2 | 66590820946.2
U3 | 16055907641.8
U4 | 18965222091.1
U5 | 20330649433.6

## Objective function
optimisation problem | LP matching
coeff_contig | 1
coeff_diso | 10
coeff_10 | 1
coeff_bal_ipo | 1
coeff_oopo | 0
coeff_spacing | 1

## Multipanel
Number of panels | 18
Number of plies max | 38
Area | 91.9740096
Area of all patches | 91.9740096
Index of one thickest panel | 8

## Panels
| Panel ID | Neighbour panel IDs | Number of plies | Weighting in MP objective funtion | Length_x | Length_y | Area | N_x | N_y | lampam_target[1] | lampam_target[2] | lampam_target[3] | lampam_target[4] | lampam_target[5] | lampam_target[6] | lampam_target[7] | lampam_target[8] | lampam_target[9] | lampam_target[10] | lampam_target[11] | lampam_target[12] | lampam_weightings_ini[1] | lampam_weightings_ini[2] | lampam_weightings_ini[3] | lampam_weightings_ini[4] | lampam_weightings_ini[5] | lampam_weightings_ini[6] | lampam_weightings_ini[7] | lampam_weightings_ini[8] | lampam_weightings_ini[9] | lampam_weightings_ini[10] | lampam_weightings_ini[11] | lampam_weightings_ini[12] | lampam_weightings[1] | lampam_weightings[2] | lampam_weightings[3] | lampam_weightings[4] | lampam_weightings[5] | lampam_weightings[6] | lampam_weightings[7] | lampam_weightings[8] | lampam_weightings[9] | lampam_weightings[10] | lampam_weightings[11] | lampam_weightings[12]
0 | 1 | 2 9 | 32 | 1 | 0.4572 | 0.6096 | 0.27870912 | 122588.9 | 70050.8 | 0.3415064 | 5.551115e-17 | 0 | 0 | 0 | 0 | 0 | 0 | 0.5020081 | -0.169921875 | -0.5260817 | -0.2740159 | 0.1666667 | 0.1666667 | 0 | 0 | 0 | 0 | 0 | 0 | 0.1666667 | 0.1666667 | 0.1666667 | 0.1666667 | 0.1666667 | 0.1666667 | 0 | 0 | 0 | 0 | 0 | 0 | 0.1666667 | 0.1666667 | 0.1666667 | 0.1666667
1 | 2 | 1 3 6 10 | 28 | 1 | 0.4572 | 0.6096 | 0.27870912 | 65672.625 | 63045.72 | 0.2665751 | -0.07142857 | 0 | 0 | 0 | 0 | 0 | 0 | 0.4405238 | -0.2889942 | -0.5410756 | -0.227237 | 0.1666667 | 0.1666667 | 0 | 0 | 0 | 0 | 0 | 0 | 0.1666667 | 0.1666667 | 0.1666667 | 0.1666667 | 0.1666667 | 0.1666667 | 0 | 0 | 0 | 0 | 0 | 0 | 0.1666667 | 0.1666667 | 0.1666667 | 0.1666667
2 | 3 | 2 4 6 | 20 | 1 | 0.508 | 0.3048 | 0.1548384 | 47284.29 | 56916.275 | 0.2732051 | -0.2 | 0 | 0 | 0 | 0 | 0 | 0 | 0.3711858 | -0.389 | -0.5939423 | -0.171473 | 0.1666667 | 0.1666667 | 0 | 0 | 0 | 0 | 0 | 0 | 0.1666667 | 0.1666667 | 0.1666667 | 0.1666667 | 0.1666667 | 0.1666667 | 0 | 0 | 0 | 0 | 0 | 0 | 0.1666667 | 0.1666667 | 0.1666667 | 0.1666667
3 | 4 | 3 5 7 | 18 | 1 | 0.508 | 0.3048 | 0.1548384 | 43781.75 | 35025.4 | 0.3035612 | -0.1111111 | 0 | 0 | 0 | 0 | 0 | 0 | 0.3525764 | -0.4170096 | -0.667152 | -0.1924501 | 0.1666667 | 0.1666667 | 0 | 0 | 0 | 0 | 0 | 0 | 0.1666667 | 0.1666667 | 0.1666667 | 0.1666667 | 0.1666667 | 0.1666667 | 0 | 0 | 0 | 0 | 0 | 0 | 0.1666667 | 0.1666667 | 0.1666667 | 0.1666667
4 | 5 | 4 8 | 16 | 1 | 0.508 | 0.3048 | 0.1548384 | 36776.67 | 17512.7 | 0.3415064 | 5.551115e-17 | 0 | 0 | 0 | 0 | 0 | 0 | 0.5020081 | -0.169921875 | -0.5260817 | -0.2740159 | 0.1666667 | 0.1666667 | 0 | 0 | 0 | 0 | 0 | 0 | 0.1666667 | 0.1666667 | 0.1666667 | 0.1666667 | 0.1666667 | 0.1666667 | 0 | 0 | 0 | 0 | 0 | 0 | 0.1666667 | 0.1666667 | 0.1666667 | 0.1666667
5 | 6 | 2 3 7 | 22 | 1 | 0.508 | 0.3048 | 0.1548384 | 53413.735 | 63045.72 | 0.2938228 | -0.2272727 | 0 | 0 | 0 | 0 | 0 | 0 | 0.3735951 | -0.4233659 | -0.6598802 | -0.2700229 | 0.1666667 | 0.1666667 | 0 | 0 | 0 | 0 | 0 | 0 | 0.1666667 | 0.1666667 | 0.1666667 | 0.1666667 | 0.1666667 | 0.1666667 | 0 | 0 | 0 | 0 | 0 | 0 | 0.1666667 | 0.1666667 | 0.1666667 | 0.1666667
6 | 7 | 4 6 8 | 18 | 1 | 0.508 | 0.3048 | 0.1548384 | 50786.83 | 34149.765 | 0.3035612 | -0.1111111 | 0 | 0 | 0 | 0 | 0 | 0 | 0.3525764 | -0.4170096 | -0.667152 | -0.1924501 | 0.1666667 | 0.1666667 | 0 | 0 | 0 | 0 | 0 | 0 | 0.1666667 | 0.1666667 | 0.1666667 | 0.1666667 | 0.1666667 | 0.1666667 | 0 | 0 | 0 | 0 | 0 | 0 | 0.1666667 | 0.1666667 | 0.1666667 | 0.1666667
7 | 8 | 5 7 | 24 | 1 | 0.508 | 0.3048 | 0.1548384 | 105076.2 | 84060.96 | 0.3110042 | -0.25 | 0 | 0 | 0 | 0 | 0 | 0 | 0.3943873 | -0.3975694 | -0.6026709 | -0.2345485 | 0.1666667 | 0.1666667 | 0 | 0 | 0 | 0 | 0 | 0 | 0.1666667 | 0.1666667 | 0.1666667 | 0.1666667 | 0.1666667 | 0.1666667 | 0 | 0 | 0 | 0 | 0 | 0 | 0.1666667 | 0.1666667 | 0.1666667 | 0.1666667
8 | 9 | 1 10 11 | 38 | 1 | 0.4572 | 0.6096 | 0.27870912 | 192639.7 | 105076.2 | 0.3402159 | -0.05263158 | 0 | 0 | 0 | 0 | 0 | 0 | 0.4538784 | -0.2363318 | -0.5569454 | -0.2227247 | 0.1666667 | 0.1666667 | 0 | 0 | 0 | 0 | 0 | 0 | 0.1666667 | 0.1666667 | 0.1666667 | 0.1666667 | 0.1666667 | 0.1666667 | 0 | 0 | 0 | 0 | 0 | 0 | 0.1666667 | 0.1666667 | 0.1666667 | 0.1666667
9 | 10 | 2 9 12 | 34 | 1 | 0.4572 | 0.6096 | 0.27870912 | 157614.3 | 70050.8 | 0.3802413 | 0.05882353 | 0 | 0 | 0 | 0 | 0 | 0 | 0.5285002 | -0.1097089 | -0.5172689 | -0.2813305 | 0.1666667 | 0.1666667 | 0 | 0 | 0 | 0 | 0 | 0 | 0.1666667 | 0.1666667 | 0.1666667 | 0.1666667 | 0.1666667 | 0.1666667 | 0 | 0 | 0 | 0 | 0 | 0 | 0.1666667 | 0.1666667 | 0.1666667 | 0.1666667
10 | 11 | 9 12 | 30 | 1 | 0.4572 | 0.6096 | 0.27870912 | 65672.625 | 91941.675 | 0.3065384 | -0.03333333 | 0 | 0 | 0 | 0 | 0 | 0 | 0.4785076 | -0.2134815 | -0.557396 | -0.3050975 | 0.1666667 | 0.1666667 | 0 | 0 | 0 | 0 | 0 | 0 | 0.1666667 | 0.1666667 | 0.1666667 | 0.1666667 | 0.1666667 | 0.1666667 | 0 | 0 | 0 | 0 | 0 | 0 | 0.1666667 | 0.1666667 | 0.1666667 | 0.1666667
11 | 12 | 10 11 13 16 | 28 | 1 | 0.4572 | 0.6096 | 0.27870912 | 70050.8 | 56040.64 | 0.2665751 | -0.07142857 | 0 | 0 | 0 | 0 | 0 | 0 | 0.4405238 | -0.2889942 | -0.5410756 | -0.227237 | 0.1666667 | 0.1666667 | 0 | 0 | 0 | 0 | 0 | 0 | 0.1666667 | 0.1666667 | 0.1666667 | 0.1666667 | 0.1666667 | 0.1666667 | 0 | 0 | 0 | 0 | 0 | 0 | 0.1666667 | 0.1666667 | 0.1666667 | 0.1666667
12 | 13 | 12 14 16 | 22 | 1 | 0.508 | 0.3048 | 0.1548384 | 57791.91 | 57791.91 | 0.2938228 | -0.2272727 | 0 | 0 | 0 | 0 | 0 | 0 | 0.3735951 | -0.4233659 | -0.6598802 | -0.2700229 | 0.1666667 | 0.1666667 | 0 | 0 | 0 | 0 | 0 | 0 | 0.1666667 | 0.1666667 | 0.1666667 | 0.1666667 | 0.1666667 | 0.1666667 | 0 | 0 | 0 | 0 | 0 | 0 | 0.1666667 | 0.1666667 | 0.1666667 | 0.1666667
13 | 14 | 13 15 17 | 18 | 1 | 0.508 | 0.3048 | 0.1548384 | 33274.13 | 35901.035 | 0.3035612 | -0.1111111 | 0 | 0 | 0 | 0 | 0 | 0 | 0.3525764 | -0.4170096 | -0.667152 | -0.1924501 | 0.1666667 | 0.1666667 | 0 | 0 | 0 | 0 | 0 | 0 | 0.1666667 | 0.1666667 | 0.1666667 | 0.1666667 | 0.1666667 | 0.1666667 | 0 | 0 | 0 | 0 | 0 | 0 | 0.1666667 | 0.1666667 | 0.1666667 | 0.1666667
14 | 15 | 14 18 | 24 | 1 | 0.508 | 0.3048 | 0.1548384 | 52538.1 | 106827.47 | 0.3110042 | -0.25 | 0 | 0 | 0 | 0 | 0 | 0 | 0.3943873 | -0.3975694 | -0.6026709 | -0.2345485 | 0.1666667 | 0.1666667 | 0 | 0 | 0 | 0 | 0 | 0 | 0.1666667 | 0.1666667 | 0.1666667 | 0.1666667 | 0.1666667 | 0.1666667 | 0 | 0 | 0 | 0 | 0 | 0 | 0.1666667 | 0.1666667 | 0.1666667 | 0.1666667
15 | 16 | 12 13 17 | 30 | 1 | 0.508 | 0.3048 | 0.1548384 | 142728.505 | 175127 | 0.3065384 | -0.03333333 | 0 | 0 | 0 | 0 | 0 | 0 | 0.4785076 | -0.2134815 | -0.557396 | -0.3050975 | 0.1666667 | 0.1666667 | 0 | 0 | 0 | 0 | 0 | 0 | 0.1666667 | 0.1666667 | 0.1666667 | 0.1666667 | 0.1666667 | 0.1666667 | 0 | 0 | 0 | 0 | 0 | 0 | 0.1666667 | 0.1666667 | 0.1666667 | 0.1666667
16 | 17 | 14 16 18 | 18 | 1 | 0.508 | 0.3048 | 0.1548384 | 56040.64 | 31522.86 | 0.3035612 | -0.1111111 | 0 | 0 | 0 | 0 | 0 | 0 | 0.3525764 | -0.4170096 | -0.667152 | -0.1924501 | 0.1666667 | 0.1666667 | 0 | 0 | 0 | 0 | 0 | 0 | 0.1666667 | 0.1666667 | 0.1666667 | 0.1666667 | 0.1666667 | 0.1666667 | 0 | 0 | 0 | 0 | 0 | 0 | 0.1666667 | 0.1666667 | 0.1666667 | 0.1666667
17 | 18 | 15 17 | 22 | 1 | 0.508 | 0.3048 | 0.1548384 | 52538.1 | 71802.07 | 0.2938228 | -0.2272727 | 0 | 0 | 0 | 0 | 0 | 0 | 0.3735951 | -0.4233659 | -0.6598802 | -0.2700229 | 0.1666667 | 0.1666667 | 0 | 0 | 0 | 0 | 0 | 0 | 0.1666667 | 0.1666667 | 0.1666667 | 0.1666667 | 0.1666667 | 0.1666667 | 0 | 0 | 0 | 0 | 0 | 0 | 0.1666667 | 0.1666667 | 0.1666667 | 0.1666667

## Best Result
n_obj_func_calls | penalty_spacing | index panel | n_plies | n_violations_diso | n_violations_contig | ipo: ¦lampam[3]¦ + ¦lampam[4]¦ | oopo: ¦lampam[11]¦ + ¦lampam[12]¦ | percentage_0_plies | percentage_90_plies | percentage_+45_plies | percentage_-45_plies | percentage_+-45_plies | penalty_diso | penalty_contig | penalty_10 | penalty_ipo | penalty_oopo | n_plies_ | lambda buckling | n_-75plies | n_-60plies | n_-45plies | n_-30plies | n_-15plies | n_0plies | n_15plies | n_30plies | n_45plies | n_60plies | n_75plies | n_90plies | lampam_error[1] | lampam_error[2] | lampam_error[3] | lampam_error[4] | lampam_error[5] | lampam_error[6] | lampam_error[7] | lampam_error[8] | lampam_error[9] | lampam_error[10] | lampam_error[11] | lampam_error[12] | lampam[1] | lampam[2] | lampam[3] | lampam[4] | lampam[5] | lampam[6] | lampam[7] | lampam[8] | lampam[9] | lampam[10] | lampam[11] | lampam[12] | gamma | delta | stacking sequences with ply drops included | stacking sequences
| 1.073161 | 1 | 32 | 0 | 0 | 5.377643e-17 | 0.7692307 | 0.1052632 | 0.1052632 | 0.1052632 | 0.1052632 | 0.2105263 | 0 | 0 | 0 | 2.688821e-17 | 0 | 32 | 0.9580479 | 0 | 0 | 4 | 4 | 4 | 4 | 4 | 4 | 4 | 0 | 0 | 4 | 0 | 1.387779e-17 | 2.602085e-17 | 2.775558e-17 | 6.938894e-18 | 1.387779e-17 | 0 | 0 | 0.006458445 | 0.006591796875 | 0.0295983 | 0.001268592 | 0.3415064 | 6.938894e-17 | 2.602085e-17 | -2.775558e-17 | 6.938894e-18 | -1.387779e-17 | 0 | 0 | 0.5084666 | -0.1633301 | -0.4964834 | -0.2727473 | 0.3239255 | 0.3729823 | -45 -15 -45 -1 -15 -30 -30 15 0 -1 15 -1 0 45 30 30 45 90 90 90 90 45 30 30 45 0 -1 15 -1 0 15 -30 -30 -15 -1 -45 -15 -45 | -45 -15 -45 -15 -30 -30 15 0 15 0 45 30 30 45 90 90 90 90 45 30 30 45 0 15 0 15 -30 -30 -15 -45 -15 -45
|  | 2 | 28 | 0 | 0 | 6.344132e-17 | 0.7618103 | 0.1052632 | 0.1052632 | 0.1052632 | 0.1052632 | 0.2105263 | 0 | 0 | 0 | 3.172066e-17 | 0 | 28 | 1.0345 | 0 | 0 | 4 | 4 | 2 | 4 | 2 | 4 | 4 | 0 | 0 | 4 | 5.551115e-17 | 1.387779e-17 | 1.586033e-17 | 4.758099e-17 | 0 | 3.625218e-17 | 3.625218e-17 | 0 | 0.01189028 | 0.01749271 | 0.01028959 | 0.003787283 | 0.2665751 | -0.07142857 | 1.586033e-17 | -4.758099e-17 | 0 | 3.625218e-17 | -3.625218e-17 | 0 | 0.4286335 | -0.3064869 | -0.530786 | -0.2310243 | 0.3430412 | 0.3996115 | -45 -1 -45 -1 -15 -30 -30 -1 0 -1 15 -1 0 45 30 30 45 90 90 90 90 45 30 30 45 0 -1 15 -1 0 -1 -30 -30 -15 -1 -45 -1 -45 | -45 -45 -15 -30 -30 0 15 0 45 30 30 45 90 90 90 90 45 30 30 45 0 15 0 -30 -30 -15 -45 -45
|  | 3 | 20 | 0 | 0 | 3.665437e-17 | 0.7785922 | 0.05263158 | 0.05263158 | 0.1052632 | 0.1052632 | 0.2105263 | 0 | 0 | 0 | 1.832718e-17 | 0 | 20 | 0.6349032 | 0 | 0 | 4 | 2 | 2 | 2 | 2 | 2 | 4 | 0 | 0 | 2 | 5.551115e-17 | 5.551115e-17 | 1.387779e-17 | 2.277658e-17 | 8.881784e-18 | 0 | 1.776357e-17 | 1.776357e-17 | 0.009 | 0.009 | 0.002411543 | 0.01558846 | 0.2732051 | -0.2 | 1.387779e-17 | -2.277658e-17 | -8.881784e-18 | 0 | -1.776357e-17 | -1.776357e-17 | 0.3621858 | -0.398 | -0.5915307 | -0.1870615 | 0.3746246 | 0.449015 | -45 -1 -45 -1 -15 -30 -1 -1 0 -1 15 -1 -1 45 30 -1 45 -1 90 90 -1 45 -1 30 45 -1 -1 15 -1 0 -1 -1 -30 -15 -1 -45 -1 -45 | -45 -45 -15 -30 0 15 45 30 45 90 90 45 30 45 15 0 -30 -15 -45 -45
|  | 4 | 18 | 0 | 0 | 0.1111111 | 0.8596021 | 0.05263158 | 0.05263158 | 0.05263158 | 0.1052632 | 0.1578947 | 0 | 0 | 0 | 0.05555556 | 0 | 18 | 0.6799624 | 0 | 0 | 4 | 2 | 2 | 2 | 2 | 2 | 2 | 0 | 0 | 2 | 5.551115e-17 | 5.551115e-17 | 0.1111111 | 3.700743e-17 | 4.111937e-18 | 0 | 0 | 1.096517e-17 | 5.551115e-17 | 0 | 0 | 0 | 0.3035612 | -0.1111111 | -0.1111111 | -3.700743e-17 | -4.111937e-18 | 0 | 0 | -1.096517e-17 | 0.3525764 | -0.4170096 | -0.667152 | -0.1924501 | 0.4202732 | 0.5115977 | -45 -1 -45 -1 -15 -30 -1 -1 0 -1 15 -1 -1 -1 30 -1 45 -1 90 90 -1 45 -1 30 -1 -1 -1 15 -1 0 -1 -1 -30 -15 -1 -45 -1 -45 | -45 -45 -15 -30 0 15 30 45 90 90 45 30 15 0 -30 -15 -45 -45
|  | 5 | 16 | 0 | 0 | 4.163336e-17 | 0.8000975 | 0.05263158 | 0.05263158 | 0.05263158 | 0.05263158 | 0.1052632 | 0 | 0 | 0 | 2.081668e-17 | 0 | 16 | 0.6847523 | 0 | 0 | 2 | 2 | 2 | 2 | 2 | 2 | 2 | 0 | 0 | 2 | 0 | 0 | 1.387779e-17 | 2.775558e-17 | 0 | 0 | 0 | 1.387779e-17 | 0 | 5.551115e-17 | 0 | 5.551115e-17 | 0.3415064 | 5.551115e-17 | 1.387779e-17 | -2.775558e-17 | 0 | 0 | 0 | -1.387779e-17 | 0.5020081 | -0.169921875 | -0.5260817 | -0.2740159 | 0.3398334 | 0.3990169 | -45 -1 -1 -1 -15 -30 -1 -1 0 -1 15 -1 -1 -1 30 -1 45 -1 90 90 -1 45 -1 30 -1 -1 -1 15 -1 0 -1 -1 -30 -15 -1 -1 -1 -45 | -45 -15 -30 0 15 30 45 90 90 45 30 15 0 -30 -15 -45
|  | 6 | 22 | 0 | 0 | 0.1574592 | 0.9398032 | 0.05263158 | 0.05263158 | 0.1052632 | 0.1052632 | 0.2105263 | 0 | 0 | 0 | 0.07872958 | 0 | 22 | 0.7615118 | 0 | 0 | 4 | 4 | 2 | 2 | 2 | 2 | 4 | 0 | 0 | 2 | 0 | 0 | 0.07872958 | 0.07872958 | 6.422778e-18 | 1.468064e-17 | 2.844373e-17 | 3.670159e-18 | 0.006761833 | 0.006761833 | 0.001811828 | 0.01171184 | 0.2938228 | -0.2272727 | -0.07872958 | -0.07872958 | -6.422778e-18 | 1.468064e-17 | -2.844373e-17 | 3.670159e-18 | 0.3668333 | -0.4301277 | -0.6580684 | -0.2817348 | 0.4403042 | 0.4782348 | -45 -1 -45 -1 -15 -30 -30 -1 0 -1 15 -1 -1 45 30 -1 45 -1 90 90 -1 45 -1 30 45 -1 -1 15 -1 0 -1 -30 -30 -15 -1 -45 -1 -45 | -45 -45 -15 -30 -30 0 15 45 30 45 90 90 45 30 45 15 0 -30 -30 -15 -45 -45
|  | 7 | 18 | 0 | 0 | 0.1111111 | 0.8596021 | 0.05263158 | 0.05263158 | 0.05263158 | 0.1052632 | 0.1578947 | 0 | 0 | 0 | 0.05555556 | 0 | 18 | 0.6586142 | 0 | 0 | 4 | 2 | 2 | 2 | 2 | 2 | 2 | 0 | 0 | 2 | 5.551115e-17 | 5.551115e-17 | 0.1111111 | 3.700743e-17 | 4.111937e-18 | 0 | 0 | 1.096517e-17 | 5.551115e-17 | 0 | 0 | 0 | 0.3035612 | -0.1111111 | -0.1111111 | -3.700743e-17 | -4.111937e-18 | 0 | 0 | -1.096517e-17 | 0.3525764 | -0.4170096 | -0.667152 | -0.1924501 | 0.4202732 | 0.5115977 | -45 -1 -45 -1 -15 -30 -1 -1 0 -1 15 -1 -1 -1 30 -1 45 -1 90 90 -1 45 -1 30 -1 -1 -1 15 -1 0 -1 -1 -30 -15 -1 -45 -1 -45 | -45 -45 -15 -30 0 15 30 45 90 90 45 30 15 0 -30 -15 -45 -45
|  | 8 | 24 | 0 | 0 | 2.312965e-17 | 0.8550123 | 0.05263158 | 0.05263158 | 0.1052632 | 0.1052632 | 0.2105263 | 0 | 0 | 0 | 1.156482e-17 | 0 | 24 | 0.6587987 | 0 | 0 | 4 | 4 | 2 | 2 | 2 | 4 | 4 | 0 | 0 | 2 | 0 | 0 | 4.625929e-18 | 1.850372e-17 | 0 | 0 | 0 | 1.233581e-17 | 0.01215278 | 0.01215278 | 0.003256327 | 0.02104923 | 0.3110042 | -0.25 | 4.625929e-18 | -1.850372e-17 | 0 | 0 | 0 | 1.233581e-17 | 0.3822345 | -0.4097222 | -0.5994146 | -0.2555978 | 0.3980706 | 0.4423815 | -45 -1 -45 -1 -15 -30 -30 -1 0 -1 15 -1 -1 45 30 30 45 -1 90 90 -1 45 30 30 45 -1 -1 15 -1 0 -1 -30 -30 -15 -1 -45 -1 -45 | -45 -45 -15 -30 -30 0 15 45 30 30 45 90 90 45 30 30 45 15 0 -30 -30 -15 -45 -45
|  | 9 | 38 | 0 | 0 | 4.090295e-17 | 0.7515122 | 0.1578947 | 0.1052632 | 0.1578947 | 0.1578947 | 0.3157895 | 0 | 0 | 0 | 2.045148e-17 | 0 | 38 | 1.032329 | 0 | 0 | 6 | 4 | 4 | 6 | 4 | 4 | 6 | 0 | 0 | 4 | 0 | 0 | 1.752984e-17 | 2.337312e-17 | 1.845246e-18 | 7.380984e-18 | 1.476197e-17 | 4.920656e-18 | 0.005675291 | 0.00568596 | 0.03952135 | 0.01136351 | 0.3402159 | -0.05263158 | 1.752984e-17 | -2.337312e-17 | -1.845246e-18 | -7.380984e-18 | -1.476197e-17 | 4.920656e-18 | 0.4595537 | -0.2306459 | -0.517424 | -0.2340882 | 0.3297676 | 0.3912434 | -45 -15 -45 -45 -15 -30 -30 15 0 0 15 45 0 45 30 30 45 90 90 90 90 45 30 30 45 0 45 15 0 0 15 -30 -30 -15 -45 -45 -15 -45 | -45 -15 -45 -45 -15 -30 -30 15 0 0 15 45 0 45 30 30 45 90 90 90 90 45 30 30 45 0 45 15 0 0 15 -30 -30 -15 -45 -45 -15 -45
|  | 10 | 34 | 0 | 0 | 4.605161e-17 | 0.7566299 | 0.1578947 | 0.1052632 | 0.1052632 | 0.1052632 | 0.2105263 | 0 | 0 | 0 | 2.30258e-17 | 0 | 34 | 0.9411502 | 0 | 0 | 4 | 4 | 4 | 6 | 4 | 4 | 4 | 0 | 0 | 4 | 5.551115e-17 | 6.938894e-18 | 1.959217e-17 | 2.645944e-17 | 1.229313e-17 | 1.229313e-17 | 0 | 9.219845e-18 | 0.004805917 | 0.00122125 | 0.03139317 | 0.01057633 | 0.3802413 | 0.05882353 | 1.959217e-17 | -2.645944e-17 | 1.229313e-17 | -1.229313e-17 | 0 | 9.219845e-18 | 0.5333061 | -0.1084877 | -0.4858757 | -0.2707541 | 0.3141227 | 0.369947 | -45 -15 -45 -1 -15 -30 -30 15 0 0 15 -1 0 45 30 30 45 90 90 90 90 45 30 30 45 0 -1 15 0 0 15 -30 -30 -15 -1 -45 -15 -45 | -45 -15 -45 -15 -30 -30 15 0 0 15 0 45 30 30 45 90 90 90 90 45 30 30 45 0 15 0 0 15 -30 -30 -15 -45 -15 -45
|  | 11 | 30 | 0 | 0 | 0.09106836 | 0.8656662 | 0.1052632 | 0.1052632 | 0.1052632 | 0.1052632 | 0.2105263 | 0 | 0 | 0 | 0.04553418 | 0 | 30 | 1.089903 | 0 | 0 | 4 | 4 | 4 | 4 | 2 | 4 | 4 | 0 | 0 | 4 | 5.551115e-17 | 2.775558e-17 | 0.03333333 | 0.05773503 | 2.368476e-17 | 7.894919e-18 | 7.894919e-18 | 7.894919e-18 | 0.01034757 | 0.02044444 | 0.01992137 | 0.02309401 | 0.3065384 | -0.03333333 | -0.03333333 | -0.05773503 | 2.368476e-17 | -7.894919e-18 | 7.894919e-18 | 7.894919e-18 | 0.4888552 | -0.193037 | -0.5374746 | -0.3281916 | 0.3610425 | 0.3793303 | -45 -15 -45 -1 -15 -30 -30 -1 0 -1 15 -1 0 45 30 30 45 90 90 90 90 45 30 30 45 0 -1 15 -1 0 -1 -30 -30 -15 -1 -45 -15 -45 | -45 -15 -45 -15 -30 -30 0 15 0 45 30 30 45 90 90 90 90 45 30 30 45 0 15 0 -30 -30 -15 -45 -15 -45
|  | 12 | 28 | 0 | 0 | 6.344132e-17 | 0.7618103 | 0.1052632 | 0.1052632 | 0.1052632 | 0.1052632 | 0.2105263 | 0 | 0 | 0 | 3.172066e-17 | 0 | 28 | 1.03004 | 0 | 0 | 4 | 4 | 2 | 4 | 2 | 4 | 4 | 0 | 0 | 4 | 5.551115e-17 | 1.387779e-17 | 1.586033e-17 | 4.758099e-17 | 0 | 3.625218e-17 | 3.625218e-17 | 0 | 0.01189028 | 0.01749271 | 0.01028959 | 0.003787283 | 0.2665751 | -0.07142857 | 1.586033e-17 | -4.758099e-17 | 0 | 3.625218e-17 | -3.625218e-17 | 0 | 0.4286335 | -0.3064869 | -0.530786 | -0.2310243 | 0.3430412 | 0.3996115 | -45 -1 -45 -1 -15 -30 -30 -1 0 -1 15 -1 0 45 30 30 45 90 90 90 90 45 30 30 45 0 -1 15 -1 0 -1 -30 -30 -15 -1 -45 -1 -45 | -45 -45 -15 -30 -30 0 15 0 45 30 30 45 90 90 90 90 45 30 30 45 0 15 0 -30 -30 -15 -45 -45
|  | 13 | 22 | 0 | 0 | 0.1574592 | 0.9398032 | 0.05263158 | 0.05263158 | 0.1052632 | 0.1052632 | 0.2105263 | 0 | 0 | 0 | 0.07872958 | 0 | 22 | 0.797144 | 0 | 0 | 4 | 4 | 2 | 2 | 2 | 2 | 4 | 0 | 0 | 2 | 0 | 0 | 0.07872958 | 0.07872958 | 6.422778e-18 | 1.468064e-17 | 2.844373e-17 | 3.670159e-18 | 0.006761833 | 0.006761833 | 0.001811828 | 0.01171184 | 0.2938228 | -0.2272727 | -0.07872958 | -0.07872958 | -6.422778e-18 | 1.468064e-17 | -2.844373e-17 | 3.670159e-18 | 0.3668333 | -0.4301277 | -0.6580684 | -0.2817348 | 0.4403042 | 0.4782348 | -45 -1 -45 -1 -15 -30 -30 -1 0 -1 15 -1 -1 45 30 -1 45 -1 90 90 -1 45 -1 30 45 -1 -1 15 -1 0 -1 -30 -30 -15 -1 -45 -1 -45 | -45 -45 -15 -30 -30 0 15 45 30 45 90 90 45 30 45 15 0 -30 -30 -15 -45 -45
|  | 14 | 18 | 0 | 0 | 0.1111111 | 0.8596021 | 0.05263158 | 0.05263158 | 0.05263158 | 0.1052632 | 0.1578947 | 0 | 0 | 0 | 0.05555556 | 0 | 18 | 0.7212476 | 0 | 0 | 4 | 2 | 2 | 2 | 2 | 2 | 2 | 0 | 0 | 2 | 5.551115e-17 | 5.551115e-17 | 0.1111111 | 3.700743e-17 | 4.111937e-18 | 0 | 0 | 1.096517e-17 | 5.551115e-17 | 0 | 0 | 0 | 0.3035612 | -0.1111111 | -0.1111111 | -3.700743e-17 | -4.111937e-18 | 0 | 0 | -1.096517e-17 | 0.3525764 | -0.4170096 | -0.667152 | -0.1924501 | 0.4202732 | 0.5115977 | -45 -1 -45 -1 -15 -30 -1 -1 0 -1 15 -1 -1 -1 30 -1 45 -1 90 90 -1 45 -1 30 -1 -1 -1 15 -1 0 -1 -1 -30 -15 -1 -45 -1 -45 | -45 -45 -15 -30 0 15 30 45 90 90 45 30 15 0 -30 -15 -45 -45
|  | 15 | 24 | 0 | 0 | 2.312965e-17 | 0.8550123 | 0.05263158 | 0.05263158 | 0.1052632 | 0.1052632 | 0.2105263 | 0 | 0 | 0 | 1.156482e-17 | 0 | 24 | 0.6386127 | 0 | 0 | 4 | 4 | 2 | 2 | 2 | 4 | 4 | 0 | 0 | 2 | 0 | 0 | 4.625929e-18 | 1.850372e-17 | 0 | 0 | 0 | 1.233581e-17 | 0.01215278 | 0.01215278 | 0.003256327 | 0.02104923 | 0.3110042 | -0.25 | 4.625929e-18 | -1.850372e-17 | 0 | 0 | 0 | 1.233581e-17 | 0.3822345 | -0.4097222 | -0.5994146 | -0.2555978 | 0.3980706 | 0.4423815 | -45 -1 -45 -1 -15 -30 -30 -1 0 -1 15 -1 -1 45 30 30 45 -1 90 90 -1 45 30 30 45 -1 -1 15 -1 0 -1 -30 -30 -15 -1 -45 -1 -45 | -45 -45 -15 -30 -30 0 15 45 30 30 45 90 90 45 30 30 45 15 0 -30 -30 -15 -45 -45
|  | 16 | 30 | 0 | 0 | 0.09106836 | 0.8656662 | 0.1052632 | 0.1052632 | 0.1052632 | 0.1052632 | 0.2105263 | 0 | 0 | 0 | 0.04553418 | 0 | 30 | 0.621166 | 0 | 0 | 4 | 4 | 4 | 4 | 2 | 4 | 4 | 0 | 0 | 4 | 5.551115e-17 | 2.775558e-17 | 0.03333333 | 0.05773503 | 2.368476e-17 | 7.894919e-18 | 7.894919e-18 | 7.894919e-18 | 0.01034757 | 0.02044444 | 0.01992137 | 0.02309401 | 0.3065384 | -0.03333333 | -0.03333333 | -0.05773503 | 2.368476e-17 | -7.894919e-18 | 7.894919e-18 | 7.894919e-18 | 0.4888552 | -0.193037 | -0.5374746 | -0.3281916 | 0.3610425 | 0.3793303 | -45 -15 -45 -1 -15 -30 -30 -1 0 -1 15 -1 0 45 30 30 45 90 90 90 90 45 30 30 45 0 -1 15 -1 0 -1 -30 -30 -15 -1 -45 -15 -45 | -45 -15 -45 -15 -30 -30 0 15 0 45 30 30 45 90 90 90 90 45 30 30 45 0 15 0 -30 -30 -15 -45 -15 -45
|  | 17 | 18 | 0 | 0 | 0.1111111 | 0.8596021 | 0.05263158 | 0.05263158 | 0.05263158 | 0.1052632 | 0.1578947 | 0 | 0 | 0 | 0.05555556 | 0 | 18 | 0.6679848 | 0 | 0 | 4 | 2 | 2 | 2 | 2 | 2 | 2 | 0 | 0 | 2 | 5.551115e-17 | 5.551115e-17 | 0.1111111 | 3.700743e-17 | 4.111937e-18 | 0 | 0 | 1.096517e-17 | 5.551115e-17 | 0 | 0 | 0 | 0.3035612 | -0.1111111 | -0.1111111 | -3.700743e-17 | -4.111937e-18 | 0 | 0 | -1.096517e-17 | 0.3525764 | -0.4170096 | -0.667152 | -0.1924501 | 0.4202732 | 0.5115977 | -45 -1 -45 -1 -15 -30 -1 -1 0 -1 15 -1 -1 -1 30 -1 45 -1 90 90 -1 45 -1 30 -1 -1 -1 15 -1 0 -1 -1 -30 -15 -1 -45 -1 -45 | -45 -45 -15 -30 0 15 30 45 90 90 45 30 15 0 -30 -15 -45 -45
|  | 18 | 22 | 0 | 0 | 0.1574592 | 0.9398032 | 0.05263158 | 0.05263158 | 0.1052632 | 0.1052632 | 0.2105263 | 0 | 0 | 0 | 0.07872958 | 0 | 22 | 0.690653 | 0 | 0 | 4 | 4 | 2 | 2 | 2 | 2 | 4 | 0 | 0 | 2 | 0 | 0 | 0.07872958 | 0.07872958 | 6.422778e-18 | 1.468064e-17 | 2.844373e-17 | 3.670159e-18 | 0.006761833 | 0.006761833 | 0.001811828 | 0.01171184 | 0.2938228 | -0.2272727 | -0.07872958 | -0.07872958 | -6.422778e-18 | 1.468064e-17 | -2.844373e-17 | 3.670159e-18 | 0.3668333 | -0.4301277 | -0.6580684 | -0.2817348 | 0.4403042 | 0.4782348 | -45 -1 -45 -1 -15 -30 -30 -1 0 -1 15 -1 -1 45 30 -1 45 -1 90 90 -1 45 -1 30 45 -1 -1 15 -1 0 -1 -30 -30 -15 -1 -45 -1 -45 | -45 -45 -15 -30 -30 0 15 45 30 45 90 90 45 30 45 15 0 -30 -30 -15 -45 -45